## Transmission Data
Wavelength (nm) | % Transmission
2600 | 57.9291153
2599 | 57.86825562
2598 | 57.76286316
2597 | 57.65590668
2596 | 57.45080566
2595 | 57.39372253
2594 | 57.26166916
2593 | 57.08776855
2592 | 56.94926453
2591 | 56.79690933
2590 | 56.60883713
2589 | 56.42594147
2588 | 56.28175735
2587 | 56.07677078
2586 | 55.88610077
2585 | 55.78211594
2584 | 55.56007004
2583 | 55.39163971
2582 | 55.29569244
2581 | 55.14488983
2580 | 55.08192062
2579 | 54.98470688
2578 | 54.91510773
2577 | 54.84922028
2576 | 54.84703064
2575 | 54.73106384
2574 | 54.65122986
2573 | 54.74862289
2572 | 54.74656677
2571 | 54.69733047
2570 | 54.62110519
2569 | 54.56103516
2568 | 54.64118576
2567 | 54.50572968
2566 | 54.41573334
2565 | 54.37636566
2564 | 54.30450439
2563 | 54.32136536
2562 | 54.34318924
2561 | 54.24431992
2560 | 54.15967178
2559 | 54.25411606
2558 | 54.1775589
2557 | 54.18877029
2556 | 54.12128067
2555 | 54.11367416
2554 | 54.09490967
2553 | 54.10364151
2552 | 54.09115982
2551 | 54.04288864
2550 | 54.1227684
2549 | 54.13459396
2548 | 54.07284546
2547 | 54.10274887
2546 | 54.13557434
2545 | 54.06636429
2544 | 54.09697723
2543 | 54.00801468
2542 | 53.99595642
2541 | 53.97929382
2540 | 53.89102554
2539 | 53.78702164
2538 | 53.76578522
2537 | 53.60372543
2536 | 53.59212875
2535 | 53.40225601
2534 | 53.26945114
2533 | 53.06219482
2532 | 53.00239182
2531 | 52.74175262
2530 | 52.63028717
2529 | 52.415802
2528 | 52.19487381
2527 | 51.98866272
2526 | 51.84558105
2525 | 51.60166168
2524 | 51.42214966
2523 | 51.22950745
2522 | 51.09098434
2521 | 50.8813324
2520 | 50.67507553
2519 | 50.51638031
2518 | 50.37423325
2517 | 50.18467331
2516 | 50.08568573
2515 | 49.93671799
2514 | 49.81969833
2513 | 49.85015869
2512 | 49.85601044
2511 | 49.73536682
2510 | 49.80618286
2509 | 49.79587936
2508 | 49.86868286
2507 | 49.83800507
2506 | 49.98521042
2505 | 50.09050369
2504 | 50.13687515
2503 | 50.20503998
2502 | 50.33427429
2501 | 50.37800598
2500 | 50.48843002
2499 | 50.66521835
2498 | 50.75130463
2497 | 50.76850128
2496 | 50.80405045
2495 | 50.92207718
2494 | 50.9794426
2493 | 51.05069733
2492 | 51.13943863
2491 | 51.15267181
2490 | 51.23770142
2489 | 51.29806519
2488 | 51.36050034
2487 | 51.3450737
2486 | 51.43852234
2485 | 51.47861099
2484 | 51.46510696
2483 | 51.49636078
2482 | 51.47150803
2481 | 51.37714767
2480 | 51.22059631
2479 | 51.09069443
2478 | 50.98728561
2477 | 50.65729523
2476 | 50.42556381
2475 | 50.10669327
2474 | 49.76416779
2473 | 49.40019989
2472 | 49.00510025
2471 | 48.66694641
2470 | 48.24012756
2469 | 47.82448196
2468 | 47.39531708
2467 | 46.94324493
2466 | 46.71717453
2465 | 46.36794281
2464 | 46.10435486
2463 | 45.95687103
2462 | 45.84998322
2461 | 45.88822556
2460 | 46.01539612
2459 | 46.24635315
2458 | 46.467556
2457 | 46.76838303
2456 | 47.15112305
2455 | 47.57240295
2454 | 48.04735565
2453 | 48.47839355
2452 | 48.89835358
2451 | 49.33058929
2450 | 49.86669922
2449 | 50.30895615
2448 | 50.7624855
2447 | 51.34844208
2446 | 51.80895233
2445 | 52.28421783
2444 | 52.70793915
2443 | 53.24311829
2442 | 53.62247849
2441 | 54.11742401
2440 | 54.43484879
2439 | 54.77085876
2438 | 55.10476303
2437 | 55.32849503
2436 | 55.53613281
2435 | 55.70463562
2434 | 55.9509201
2433 | 56.09112549
2432 | 56.11732101
2431 | 56.37478256
2430 | 56.39065933
2429 | 56.50653839
2428 | 56.56481552
2427 | 56.6594429
2426 | 56.71697235
2425 | 56.7456665
2424 | 56.72675323
2423 | 56.77156448
2422 | 56.78560638
2421 | 56.72290802
2420 | 56.64154434
2419 | 56.68079758
2418 | 56.58121109
2417 | 56.51999283
2416 | 56.48934937
2415 | 56.40596008
2414 | 56.23111725
2413 | 56.15365601
2412 | 55.98054504
2411 | 55.73947906
2410 | 55.60844421
2409 | 55.42694855
2408 | 55.16749191
2407 | 54.98448563
2406 | 54.85464478
2405 | 54.62143326
2404 | 54.59332275
2403 | 54.45198822
2402 | 54.40137863
2401 | 54.38824844
2400 | 54.4704628
2399 | 54.48567963
2398 | 54.55257416
2397 | 54.71336746
2396 | 54.75569534
2395 | 54.86437607
2394 | 54.99875641
2393 | 55.04470062
2392 | 55.12055588
2391 | 55.26081848
2390 | 55.34331131
2389 | 55.36374283
2388 | 55.52785492
2387 | 55.55569458
2386 | 55.67916489
2385 | 55.76582718
2384 | 55.8792305
2383 | 55.95952988
2382 | 56.03408051
2381 | 56.11352921
2380 | 56.14992523
2379 | 56.21343994
2378 | 56.24239349
2377 | 56.22064972
2376 | 56.17554092
2375 | 56.12723923
2374 | 56.05968857
2373 | 56.01184845
2372 | 56.00081253
2371 | 55.97932434
2370 | 55.9626503
2369 | 55.87904358
2368 | 55.76601028
2367 | 55.83940125
2366 | 55.68795776
2365 | 55.75879669
2364 | 55.78698349
2363 | 55.78184891
2362 | 55.88127899
2361 | 55.90693283
2360 | 56.00167465
2359 | 55.95788956
2358 | 56.03934479
2357 | 56.02762222
2356 | 56.07417679
2355 | 56.02081299
2354 | 55.87452698
2353 | 55.86477661
2352 | 55.85162735
2351 | 55.79000854
2350 | 55.83354187
2349 | 55.8664856
2348 | 55.83071136
2347 | 55.92314529
2346 | 55.94166565
2345 | 55.90882874
2344 | 56.00318909
2343 | 55.99324799
2342 | 56.04950333
2341 | 56.06936264
2340 | 56.04359055
2339 | 56.0209465
2338 | 55.90063477
2337 | 55.84292603
2336 | 55.67604828
2335 | 55.53053665
2334 | 55.3438797
2333 | 55.06672668
2332 | 54.8372612
2331 | 54.65806198
2330 | 54.44403839
2329 | 54.19187546
2328 | 53.93784714
2327 | 53.6002388
2326 | 53.19849396
2325 | 52.95753479
2324 | 52.55890656
2323 | 52.10112762
2322 | 51.75705719
2321 | 51.25051117
2320 | 50.86382675
2319 | 50.35638046
2318 | 49.90953827
2317 | 49.60713196
2316 | 49.37290955
2315 | 49.21361923
2314 | 49.11917496
2313 | 49.15930176
2312 | 49.25760269
2311 | 49.3595314
2310 | 49.48671341
2309 | 49.58956909
2308 | 49.71289825
2307 | 49.90055084
2306 | 49.93334198
2305 | 50.05192566
2304 | 50.16556931
2303 | 50.31564331
2302 | 50.31722641
2301 | 50.49871826
2300 | 50.57243729
2299 | 50.68798065
2298 | 50.95513535
2297 | 51.07272339
2296 | 51.25960159
2295 | 51.53094482
2294 | 51.74214172
2293 | 51.91311264
2292 | 52.20585632
2291 | 52.42881775
2290 | 52.74931335
2289 | 52.95229721
2288 | 53.19621658
2287 | 53.41687775
2286 | 53.7203064
2285 | 53.94849014
2284 | 54.26711273
2283 | 54.51110458
2282 | 54.70613861
2281 | 54.8411293
2280 | 55.10233688
2279 | 55.2919693
2278 | 55.43056107
2277 | 55.57357025
2276 | 55.80645752
2275 | 55.93263626
2274 | 56.16219711
2273 | 56.4652977
2272 | 56.80252457
2271 | 57.2879982
2270 | 57.70543671
2269 | 58.2070961
2268 | 58.74600983
2267 | 59.39125443
2266 | 59.93291855
2265 | 60.52218628
2264 | 61.05276871
2263 | 61.65888977
2262 | 62.16530609
2261 | 62.8507309
2260 | 63.37055588
2259 | 63.80893707
2258 | 64.42471313
2257 | 64.87007141
2256 | 65.39107513
2255 | 65.93280792
2254 | 66.35287476
2253 | 66.84277344
2252 | 67.33355713
2251 | 67.71203613
2250 | 68.19771576
2249 | 68.52615356
2248 | 68.93080139
2247 | 69.2457428
2246 | 69.62025452
2245 | 69.90236664
2244 | 70.10144806
2243 | 70.37207031
2242 | 70.62311554
2241 | 70.72499084
2240 | 70.81655121
2239 | 71.01911163
2238 | 71.28324127
2237 | 71.34687042
2236 | 71.49526978
2235 | 71.45540619
2234 | 71.67377472
2233 | 71.65808868
2232 | 71.81547546
2231 | 71.97502899
2230 | 72.04759979
2229 | 72.11595154
2228 | 72.34584045
2227 | 72.49638367
2226 | 72.60525513
2225 | 72.67181396
2224 | 72.85525513
2223 | 72.94821167
2222 | 72.92658997
2221 | 72.98554993
2220 | 73.01036072
2219 | 73.06085205
2218 | 73.02548218
2217 | 72.99230957
2216 | 72.94504547
2215 | 72.84738159
2214 | 72.86658478
2213 | 72.77762604
2212 | 72.74132538
2211 | 72.73342896
2210 | 72.70940399
2209 | 72.64293671
2208 | 72.80686188
2207 | 72.74783325
2206 | 72.85391998
2205 | 72.93398285
2204 | 72.98277283
2203 | 73.01499939
2202 | 73.13000488
2201 | 73.2008667
2200 | 73.27204895
2199 | 73.20548248
2198 | 73.30249786
2197 | 73.43609619
2196 | 73.42959595
2195 | 73.39052582
2194 | 73.37676239
2193 | 73.34381104
2192 | 73.33529663
2191 | 73.31345367
2190 | 73.29727173
2189 | 73.45451355
2188 | 73.34157562
2187 | 73.52952576
2186 | 73.70933533
2185 | 73.7452774
2184 | 73.81739044
2183 | 74.04745483
2182 | 74.01585388
2181 | 74.04802704
2180 | 74.15114594
2179 | 74.16597748
2178 | 74.1559906
2177 | 74.1991806
2176 | 74.05126953
2175 | 73.87893677
2174 | 73.75385284
2173 | 73.51301575
2172 | 73.11714935
2171 | 72.79023743
2170 | 72.33665466
2169 | 71.86225891
2168 | 71.42354584
2167 | 71.03632355
2166 | 70.57917786
2165 | 70.28595734
2164 | 69.99111938
2163 | 70.03983307
2162 | 70.03785706
2161 | 70.14465332
2160 | 70.43079376
2159 | 70.63681793
2158 | 71.09736633
2157 | 71.39580536
2156 | 71.76028442
2155 | 72.24536133
2154 | 72.51299286
2153 | 72.73885345
2152 | 72.97074127
2151 | 73.14064026
2150 | 73.3694458
2149 | 73.37443542
2148 | 73.4875412
2147 | 73.37284851
2146 | 73.34538269
2145 | 73.12358093
2144 | 73.03088379
2143 | 72.83056641
2142 | 72.5717926
2141 | 72.34727478
2140 | 72.06398773
2139 | 71.89022064
2138 | 71.80053711
2137 | 71.6449585
2136 | 71.65818024
2135 | 71.64612579
2134 | 71.84857178
2133 | 71.99380493
2132 | 72.37098694
2131 | 72.71032715
2130 | 72.9550705
2129 | 73.35557556
2128 | 73.56533813
2127 | 73.746315
2126 | 74.12591553
2125 | 74.30293274
2124 | 74.34533691
2123 | 74.47886658
2122 | 74.55310059
2121 | 74.72714996
2120 | 74.79694366
2119 | 74.66178894
2118 | 74.86359406
2117 | 74.88080597
2116 | 74.92714691
2115 | 75.06209564
2114 | 75.07012177
2113 | 75.10202789
2112 | 75.13911438
2111 | 75.07228851
2110 | 75.11328125
2109 | 75.1384964
2108 | 75.22070313
2107 | 75.22426605
2106 | 75.25601196
2105 | 75.34025574
2104 | 75.40333557
2103 | 75.35652161
2102 | 75.37643433
2101 | 75.45213318
2100 | 75.48146057
2099 | 75.45856476
2098 | 75.50010681
2097 | 75.45462799
2096 | 75.51783752
2095 | 75.63031006
2094 | 75.56713104
2093 | 75.63056183
2092 | 75.61056519
2091 | 75.6264267
2090 | 75.67927551
2089 | 75.75798035
2088 | 75.84941864
2087 | 75.91254425
2086 | 75.88489532
2085 | 75.86113739
2084 | 76.02626038
2083 | 76.0342865
2082 | 76.04841614
2081 | 76.17576599
2080 | 76.21916962
2079 | 76.3094101
2078 | 76.48084259
2077 | 76.46198273
2076 | 76.55112457
2075 | 76.68650818
2074 | 76.75944519
2073 | 76.92227173
2072 | 77.02957153
2071 | 76.96447754
2070 | 77.11183929
2069 | 77.18362427
2068 | 77.24071503
2067 | 77.45652008
2066 | 77.52593994
2065 | 77.63926697
2064 | 77.733284
2063 | 77.806633
2062 | 77.85999298
2061 | 77.99152374
2060 | 78.03614807
2059 | 78.13551331
2058 | 78.24800873
2057 | 78.2741394
2056 | 78.4070282
2055 | 78.45920563
2054 | 78.56632996
2053 | 78.68561554
2052 | 78.77755737
2051 | 78.88424683
2050 | 78.91697693
2049 | 78.94481659
2048 | 79.01789093
2047 | 79.18097687
2046 | 79.22628784
2045 | 79.15048981
2044 | 79.34395599
2043 | 79.38332367
2042 | 79.56349182
2041 | 79.65847778
2040 | 79.67960358
2039 | 79.70710754
2038 | 79.82136536
2037 | 79.97193909
2036 | 79.92861938
2035 | 80.00389099
2034 | 80.13064575
2033 | 80.1450882
2032 | 80.18048096
2031 | 80.31331635
2030 | 80.41886139
2029 | 80.4641571
2028 | 80.53257751
2027 | 80.60006714
2026 | 80.62424469
2025 | 80.79078674
2024 | 80.78949738
2023 | 80.86273956
2022 | 80.96117401
2021 | 81.06316376
2020 | 81.01557922
2019 | 81.24328613
2018 | 81.27959442
2017 | 81.22083282
2016 | 81.47695923
2015 | 81.46213531
2014 | 81.44412994
2013 | 81.56600952
2012 | 81.66334534
2011 | 81.83668518
2010 | 81.77850342
2009 | 81.79826355
2008 | 81.7477417
2007 | 81.95048523
2006 | 81.94862366
2005 | 81.93025208
2004 | 82.06673431
2003 | 82.11454773
2002 | 82.15602112
2001 | 82.20281219
2000 | 82.23889923
1999 | 82.16583252
1998 | 82.26129913
1997 | 82.31017303
1996 | 82.31945801
1995 | 82.44648743
1994 | 82.44848633
1993 | 82.4804306
1992 | 82.48440552
1991 | 82.52498627
1990 | 82.5944519
1989 | 82.61763763
1988 | 82.63721466
1987 | 82.59680939
1986 | 82.64428711
1985 | 82.64611816
1984 | 82.75649261
1983 | 82.72075653
1982 | 82.58812714
1981 | 82.69863129
1980 | 82.69721222
1979 | 82.7223587
1978 | 82.71179962
1977 | 82.81866455
1976 | 82.60680389
1975 | 82.76911163
1974 | 82.75800323
1973 | 82.76934814
1972 | 82.78218842
1971 | 82.79034424
1970 | 82.87731171
1969 | 82.77758789
1968 | 82.77006531
1967 | 82.77492523
1966 | 82.82003784
1965 | 82.78570557
1964 | 82.83099365
1963 | 82.79981995
1962 | 82.82964325
1961 | 82.78170013
1960 | 82.76993561
1959 | 82.78939056
1958 | 82.89727783
1957 | 82.76280975
1956 | 82.92196655
1955 | 82.89647675
1954 | 82.81259918
1953 | 82.8473053
1952 | 82.81298065
1951 | 82.82441711
1950 | 82.90635681
1949 | 82.76043701
1948 | 82.76521301
1947 | 82.8312912
1946 | 82.75601196
1945 | 82.88466644
1944 | 82.78752899
1943 | 82.79325104
1942 | 82.82681274
1941 | 82.8232193
1940 | 82.77189636
1939 | 82.8385849
1938 | 82.79840088
1937 | 82.8272171
1936 | 82.86830902
1935 | 82.72527313
1934 | 82.771698
1933 | 82.79856873
1932 | 82.72814178
1931 | 82.80162048
1930 | 82.84626007
1929 | 82.79298401
1928 | 82.7783432
1927 | 82.82041931
1926 | 82.82333374
1925 | 82.83831787
1924 | 82.9897995
1923 | 82.93447876
1922 | 82.85581207
1921 | 82.91542816
1920 | 82.87256622
1919 | 82.91094208
1918 | 82.87519073
1917 | 83.03181458
1916 | 82.95778656
1915 | 82.95277405
1914 | 83.05532074
1913 | 83.03282166
1912 | 83.04071045
1911 | 83.21994781
1910 | 83.09921265
1909 | 83.14988708
1908 | 83.11256409
1907 | 83.18624878
1906 | 83.18523407
1905 | 83.31188965
1904 | 83.21567535
1903 | 83.41365814
1902 | 83.36326599
1901 | 83.35444641
1900 | 83.48175049
1899 | 83.47023773
1898 | 83.55413818
1897 | 83.64473724
1896 | 83.62461853
1895 | 83.75939178
1894 | 83.72463989
1893 | 83.83426666
1892 | 83.72859955
1891 | 83.93453217
1890 | 83.97679138
1889 | 84.04124451
1888 | 83.94971466
1887 | 84.0871048
1886 | 84.05997467
1885 | 84.13486481
1884 | 84.00078583
1883 | 84.1574173
1882 | 84.23716736
1881 | 84.16335297
1880 | 84.14453888
1879 | 84.16725922
1878 | 84.14892578
1877 | 84.14562225
1876 | 84.30892944
1875 | 84.16430664
1874 | 84.22860718
1873 | 84.23327637
1872 | 84.28443146
1871 | 84.18780518
1870 | 84.30644989
1869 | 84.23774719
1868 | 84.28769684
1867 | 84.19496155
1866 | 84.30175018
1865 | 84.2782135
1864 | 84.20433044
1863 | 84.26807404
1862 | 84.19555664
1861 | 84.29232788
1860 | 84.26712036
1859 | 84.33116913
1858 | 84.24769592
1857 | 84.32432556
1856 | 84.27388763
1855 | 84.15029907
1854 | 84.17481995
1853 | 84.12517548
1852 | 84.20249176
1851 | 84.19697571
1850 | 84.06786346
1849 | 84.18930054
1848 | 84.11527252
1847 | 84.0993576
1846 | 84.03500366
1845 | 84.11965942
1844 | 84.11988068
1843 | 83.98690033
1842 | 84.08692169
1841 | 83.95321655
1840 | 83.98946381
1839 | 83.98178101
1838 | 83.92745209
1837 | 84.08699799
1836 | 83.98862457
1835 | 83.98698425
1834 | 83.94322205
1833 | 83.89243317
1832 | 83.97211456
1831 | 83.82331085
1830 | 83.91188049
1829 | 83.85206604
1828 | 83.86547852
1827 | 83.80734253
1826 | 83.83988953
1825 | 83.83926392
1824 | 83.83265686
1823 | 83.88585663
1822 | 83.81233978
1821 | 83.81324768
1820 | 83.88405609
1819 | 83.90291595
1818 | 83.77140808
1817 | 83.7749176
1816 | 83.88935089
1815 | 83.80449677
1814 | 83.73429108
1813 | 83.79838562
1812 | 83.8165741
1811 | 83.81003571
1810 | 83.84806061
1809 | 83.79602051
1808 | 83.85202026
1807 | 83.77898407
1806 | 83.79406738
1805 | 83.83371735
1804 | 83.79207611
1803 | 83.77810669
1802 | 83.77534485
1801 | 83.66804504
1800 | 83.87307739
1799 | 83.72875214
1798 | 83.78511047
1797 | 83.79802704
1796 | 83.72135925
1795 | 83.76463318
1794 | 83.70442963
1793 | 83.77597809
1792 | 83.69945526
1791 | 83.69824219
1790 | 83.71008301
1789 | 83.64112091
1788 | 83.63839722
1787 | 83.65653229
1786 | 83.66537476
1785 | 83.61344147
1784 | 83.56343842
1783 | 83.52741241
1782 | 83.48142242
1781 | 83.46276093
1780 | 83.43238831
1779 | 83.37911987
1778 | 83.33391571
1777 | 83.2194519
1776 | 83.12556458
1775 | 83.07698059
1774 | 83.00714874
1773 | 82.953125
1772 | 82.95996857
1771 | 82.87480927
1770 | 82.9185257
1769 | 82.89191437
1768 | 82.75295258
1767 | 82.79772949
1766 | 82.78552246
1765 | 82.83589172
1764 | 82.85333252
1763 | 82.80801392
1762 | 82.90009308
1761 | 82.81398773
1760 | 82.74649048
1759 | 82.81451416
1758 | 82.8003006
1757 | 82.93378448
1756 | 82.76589966
1755 | 82.86517334
1754 | 82.81938171
1753 | 82.78889465
1752 | 82.64511871
1751 | 82.62531281
1750 | 82.47320557
1749 | 82.420784
1748 | 82.40372467
1747 | 82.30158234
1746 | 82.11322021
1745 | 82.05051422
1744 | 81.90336609
1743 | 81.88526917
1742 | 81.72415924
1741 | 81.59436798
1740 | 81.50894928
1739 | 81.43325806
1738 | 81.35038757
1737 | 81.12682343
1736 | 81.2604599
1735 | 81.26522064
1734 | 81.14070892
1733 | 81.25147247
1732 | 81.2416687
1731 | 81.27294922
1730 | 81.26075745
1729 | 81.24685669
1728 | 81.22939301
1727 | 81.25497437
1726 | 81.21387482
1725 | 81.12721252
1724 | 81.13230133
1723 | 81.19848633
1722 | 81.28218842
1721 | 81.12776947
1720 | 81.14216614
1719 | 81.17724609
1718 | 81.21282959
1717 | 81.27344513
1716 | 81.3313446
1715 | 81.36238861
1714 | 81.39608002
1713 | 81.4620285
1712 | 81.42050171
1711 | 81.46708679
1710 | 81.30252075
1709 | 81.25428009
1708 | 81.17214966
1707 | 81.02227783
1706 | 81.05993652
1705 | 80.92980957
1704 | 80.82147217
1703 | 80.69228363
1702 | 80.5850296
1701 | 80.57437897
1700 | 80.50971985
1699 | 80.50401306
1698 | 80.63818359
1697 | 80.70224762
1696 | 80.87600708
1695 | 80.84234619
1694 | 81.08575439
1693 | 81.09855652
1692 | 81.03587341
1691 | 80.9379425
1690 | 81.07730865
1689 | 81.03944397
1688 | 81.17263031
1687 | 81.15777588
1686 | 81.38025665
1685 | 81.69420624
1684 | 81.86032867
1683 | 82.04468536
1682 | 82.23343658
1681 | 82.36257172
1680 | 82.40218353
1679 | 82.27165985
1678 | 82.29114532
1677 | 82.22689056
1676 | 82.02029419
1675 | 81.84290314
1674 | 81.70630646
1673 | 81.40472412
1672 | 81.46734619
1671 | 81.20766449
1670 | 81.21035004
1669 | 81.26972961
1668 | 81.48890686
1667 | 81.71674347
1666 | 82.00575256
1665 | 82.34183502
1664 | 82.71847534
1663 | 82.98285675
1662 | 83.46497345
1661 | 83.71411896
1660 | 83.90914917
1659 | 84.16229248
1658 | 84.29264832
1657 | 84.46743774
1656 | 84.67814636
1655 | 84.78766632
1654 | 84.8875885
1653 | 84.90117645
1652 | 85.0224762
1651 | 85.0241394
1650 | 84.94643402
1649 | 84.9017334
1648 | 84.96721649
1647 | 85.18998718
1646 | 85.2171936
1645 | 85.22779083
1644 | 85.4352951
1643 | 85.49668884
1642 | 85.53633881
1641 | 85.71167755
1640 | 85.75084686
1639 | 85.69485474
1638 | 85.67871094
1637 | 85.78099823
1636 | 85.83428192
1635 | 85.84144592
1634 | 85.79153442
1633 | 85.96097565
1632 | 85.94283295
1631 | 86.07215118
1630 | 86.09056091
1629 | 86.10959625
1628 | 86.09754181
1627 | 86.200737
1626 | 86.13227081
1625 | 86.16814423
1624 | 86.16526031
1623 | 86.21266174
1622 | 86.16902161
1621 | 86.14031982
1620 | 86.22040558
1619 | 86.24729156
1618 | 86.15258789
1617 | 86.29111481
1616 | 86.28073883
1615 | 86.2360611
1614 | 86.29818726
1613 | 86.37485504
1612 | 86.38263702
1611 | 86.35564423
1610 | 86.37832642
1609 | 86.37813568
1608 | 86.40687561
1607 | 86.46151733
1606 | 86.34392548
1605 | 86.40854645
1604 | 86.36968994
1603 | 86.41110229
1602 | 86.3817749
1601 | 86.40427399
1600 | 86.39308167
1599 | 86.40533447
1598 | 86.38304138
1597 | 86.33869171
1596 | 86.44869232
1595 | 86.47071075
1594 | 86.41129303
1593 | 86.33909607
1592 | 86.49825287
1591 | 86.44604492
1590 | 86.43946838
1589 | 86.42578888
1588 | 86.48293304
1587 | 86.46909332
1586 | 86.3819046
1585 | 86.36972046
1584 | 86.55748749
1583 | 86.3962326
1582 | 86.43084717
1581 | 86.46401978
1580 | 86.4519043
1579 | 86.37896729
1578 | 86.4859314
1577 | 86.48500824
1576 | 86.47154999
1575 | 86.46390533
1574 | 86.51524353
1573 | 86.5189209
1572 | 86.51988983
1571 | 86.55239105
1570 | 86.49332428
1569 | 86.52015686
1568 | 86.39709473
1567 | 86.44884491
1566 | 86.43521118
1565 | 86.41624451
1564 | 86.37689972
1563 | 86.3782959
1562 | 86.34843445
1561 | 86.26507568
1560 | 86.36754608
1559 | 86.28312683
1558 | 86.33253479
1557 | 86.19244385
1556 | 86.23493958
1555 | 86.18013763
1554 | 86.11903381
1553 | 86.06346893
1552 | 86.0151825
1551 | 85.87446594
1550 | 85.97392273
1549 | 85.83696747
1548 | 85.79923248
1547 | 85.79231262
1546 | 85.70608521
1545 | 85.67922974
1544 | 85.61917114
1543 | 85.59051514
1542 | 85.72252655
1541 | 85.55605316
1540 | 85.52364349
1539 | 85.58905792
1538 | 85.58148193
1537 | 85.59041595
1536 | 85.48944092
1535 | 85.56702423
1534 | 85.59251404
1533 | 85.52438354
1532 | 85.56858826
1531 | 85.63531494
1530 | 85.62639618
1529 | 85.58177948
1528 | 85.57446289
1527 | 85.77241516
1526 | 85.60868073
1525 | 85.59462738
1524 | 85.60380554
1523 | 85.70584869
1522 | 85.6685791
1521 | 85.65737915
1520 | 85.73545074
1519 | 85.75144958
1518 | 85.72996521
1517 | 85.66498566
1516 | 85.79607391
1515 | 85.82364655
1514 | 85.71525574
1513 | 85.76332855
1512 | 85.63335419
1511 | 85.75608063
1510 | 85.66413879
1509 | 85.72048187
1508 | 85.60773468
1507 | 85.71907043
1506 | 85.72603607
1505 | 85.68746948
1504 | 85.56096649
1503 | 85.57688904
1502 | 85.52705383
1501 | 85.58158875
1500 | 85.58851624
1499 | 85.54340363
1498 | 85.50170135
1497 | 85.48522949
1496 | 85.48852539
1495 | 85.45275879
1494 | 85.41072845
1493 | 85.31469727
1492 | 85.28752899
1491 | 85.32835388
1490 | 85.25240326
1489 | 85.38871002
1488 | 85.33226013
1487 | 85.26839447
1486 | 85.22122192
1485 | 85.26152039
1484 | 85.20558929
1483 | 85.25070953
1482 | 85.13098907
1481 | 85.12909698
1480 | 85.1485672
1479 | 85.1220932
1478 | 85.11867523
1477 | 85.13871002
1476 | 85.05779266
1475 | 84.95800781
1474 | 85.06433105
1473 | 84.88498688
1472 | 85.08605957
1471 | 84.99648285
1470 | 84.88261414
1469 | 84.97061157
1468 | 84.89542389
1467 | 84.85908508
1466 | 84.93699646
1465 | 84.92673492
1464 | 84.92969513
1463 | 84.90665436
1462 | 84.81492615
1461 | 84.82254028
1460 | 84.79165649
1459 | 84.76072693
1458 | 84.84540558
1457 | 84.71723938
1456 | 84.81521606
1455 | 84.72234344
1454 | 84.79628754
1453 | 84.75946808
1452 | 84.74884796
1451 | 84.75070953
1450 | 84.71296692
1449 | 84.76164246
1448 | 84.65143585
1447 | 84.66129303
1446 | 84.70410919
1445 | 84.56160736
1444 | 84.69030762
1443 | 84.4825058
1442 | 84.46696472
1441 | 84.41924286
1440 | 84.40279388
1439 | 84.46690369
1438 | 84.3911438
1437 | 84.39719391
1436 | 84.32680511
1435 | 84.25833893
1434 | 84.38812256
1433 | 84.22499084
1432 | 84.20246124
1431 | 84.17654419
1430 | 84.25241089
1429 | 84.27177429
1428 | 84.23374939
1427 | 84.37007141
1426 | 84.22262573
1425 | 84.39684296
1424 | 84.32003021
1423 | 84.5006485
1422 | 84.5917511
1421 | 84.68215179
1420 | 84.78211212
1419 | 84.93331146
1418 | 84.99435425
1417 | 85.05808258
1416 | 85.21373749
1415 | 85.30808258
1414 | 85.24217987
1413 | 85.31720734
1412 | 85.32485199
1411 | 85.44961548
1410 | 85.57446289
1409 | 85.51277161
1408 | 85.63983917
1407 | 85.46981812
1406 | 85.65342712
1405 | 85.66273499
1404 | 85.62940216
1403 | 85.69709778
1402 | 85.71909332
1401 | 85.77528381
1400 | 85.72893524
1399 | 85.78430176
1398 | 85.79896545
1397 | 85.78233337
1396 | 85.78173828
1395 | 85.79932404
1394 | 85.82492065
1393 | 85.84762573
1392 | 85.88059235
1391 | 85.89243317
1390 | 85.837677
1389 | 85.92634583
1388 | 86.02198792
1387 | 85.98644257
1386 | 86.02047729
1385 | 85.99915314
1384 | 86.07463074
1383 | 85.9797821
1382 | 86.05236816
1381 | 86.10416412
1380 | 86.02184296
1379 | 86.04478455
1378 | 86.08308411
1377 | 86.07015991
1376 | 86.09887695
1375 | 86.08266449
1374 | 86.13750458
1373 | 86.10997772
1372 | 86.22834778
1371 | 86.23256683
1370 | 86.17475891
1369 | 86.22849274
1368 | 86.14622498
1367 | 86.22477722
1366 | 86.29096985
1365 | 86.14620209
1364 | 86.24276733
1363 | 86.29801178
1362 | 86.37161255
1361 | 86.23885345
1360 | 86.304245
1359 | 86.29045105
1358 | 86.26438904
1357 | 86.29109955
1356 | 86.23682404
1355 | 86.32833099
1354 | 86.27304077
1353 | 86.34369659
1352 | 86.38982391
1351 | 86.30710602
1350 | 86.34403992
1349 | 86.26678467
1348 | 86.35364532
1347 | 86.33150482
1346 | 86.38156128
1345 | 86.36243439
1344 | 86.26796722
1343 | 86.20768738
1342 | 86.24274445
1341 | 86.20719147
1340 | 86.2750473
1339 | 86.29575348
1338 | 86.27745819
1337 | 86.20494843
1336 | 86.34288025
1335 | 86.1627121
1334 | 86.25176239
1333 | 86.13964081
1332 | 86.15075684
1331 | 86.0495224
1330 | 86.25847626
1329 | 86.08033752
1328 | 86.07897949
1327 | 86.04109955
1326 | 86.1317749
1325 | 86.05794525
1324 | 85.9460144
1323 | 86.09078217
1322 | 85.99215698
1321 | 85.99343109
1320 | 85.9670105
1319 | 86.05456543
1318 | 85.93486786
1317 | 85.8770752
1316 | 85.96968079
1315 | 85.85507202
1314 | 85.88258362
1313 | 85.81764984
1312 | 85.82719421
1311 | 85.88401794
1310 | 85.96154785
1309 | 85.77200317
1308 | 85.78630066
1307 | 85.71037292
1306 | 85.82801056
1305 | 85.84720612
1304 | 85.88851929
1303 | 85.78292847
1302 | 85.78955841
1301 | 85.76976013
1300 | 85.78266144
1299 | 85.72676086
1298 | 85.76990509
1297 | 85.71086884
1296 | 85.7692337
1295 | 85.6272583
1294 | 85.67849731
1293 | 85.72699738
1292 | 85.69869995
1291 | 85.55284119
1290 | 85.6619873
1289 | 85.69116211
1288 | 85.68229675
1287 | 85.74821472
1286 | 85.66242218
1285 | 85.78726959
1284 | 85.62443542
1283 | 85.66693115
1282 | 85.59741974
1281 | 85.66928101
1280 | 85.73110962
1279 | 85.6757431
1278 | 85.74573517
1277 | 85.66658783
1276 | 85.59968567
1275 | 85.67467499
1274 | 85.67075348
1273 | 85.67655945
1272 | 85.67440796
1271 | 85.79772186
1270 | 85.75296021
1269 | 85.74474335
1268 | 85.76567078
1267 | 85.73323822
1266 | 85.67904663
1265 | 85.7413559
1264 | 85.83304596
1263 | 85.71025085
1262 | 85.69713593
1261 | 85.81197357
1260 | 85.7544632
1259 | 85.68283844
1258 | 85.73323822
1257 | 85.9066925
1256 | 85.82655334
1255 | 85.81025696
1254 | 85.82810974
1253 | 85.90596008
1252 | 85.79037476
1251 | 85.78861237
1250 | 85.87978363
1249 | 85.92582703
1248 | 85.72410583
1247 | 85.8208313
1246 | 85.87530518
1245 | 85.85121918
1244 | 85.81233215
1243 | 85.8759079
1242 | 85.97315216
1241 | 85.948349
1240 | 85.93299866
1239 | 85.91053009
1238 | 85.80860138
1237 | 85.8563385
1236 | 85.862854
1235 | 85.83818054
1234 | 85.90852356
1233 | 85.76690674
1232 | 85.90427399
1231 | 85.94799042
1230 | 85.8146286
1229 | 85.84116364
1228 | 85.88356018
1227 | 85.86318207
1226 | 85.8338623
1225 | 85.80105591
1224 | 85.73880768
1223 | 85.80745697
1222 | 85.84041595
1221 | 85.77523041
1220 | 85.65388489
1219 | 85.78882599
1218 | 85.67602539
1217 | 85.71327972
1216 | 85.62911987
1215 | 85.62913513
1214 | 85.71154022
1213 | 85.62517548
1212 | 85.6608963
1211 | 85.55056763
1210 | 85.58934021
1209 | 85.58920288
1208 | 85.57676697
1207 | 85.46659088
1206 | 85.4858551
1205 | 85.44641113
1204 | 85.3926239
1203 | 85.39511871
1202 | 85.36775208
1201 | 85.40132904
1200 | 85.31481934
1199 | 85.38150787
1198 | 85.21685028
1197 | 85.12527466
1196 | 85.19610596
1195 | 85.13514709
1194 | 85.21893311
1193 | 85.13505554
1192 | 85.08566284
1191 | 85.09817505
1190 | 85.01587677
1189 | 85.0827713
1188 | 84.98517609
1187 | 85.11640167
1186 | 85.24845886
1185 | 85.09500122
1184 | 85.17937469
1183 | 85.17160797
1182 | 85.13941193
1181 | 85.21704865
1180 | 85.35968781
1179 | 85.20527649
1178 | 85.27037811
1177 | 85.23526001
1176 | 85.30033112
1175 | 85.27008057
1174 | 85.34849548
1173 | 85.28438568
1172 | 85.35540009
1171 | 85.41217804
1170 | 85.40142822
1169 | 85.36468506
1168 | 85.39730072
1167 | 85.39565277
1166 | 85.36402893
1165 | 85.38783264
1164 | 85.48936462
1163 | 85.35743713
1162 | 85.39378357
1161 | 85.37574005
1160 | 85.4830246
1159 | 85.35800934
1158 | 85.45697784
1157 | 85.35681915
1156 | 85.5230484
1155 | 85.47673798
1154 | 85.47901154
1153 | 85.41270447
1152 | 85.48635101
1151 | 85.46118164
1150 | 85.54898834
1149 | 85.54418945
1148 | 85.35404205
1147 | 85.49166107
1146 | 85.52394104
1145 | 85.48422241
1144 | 85.56786346
1143 | 85.54858398
1142 | 85.49536133
1141 | 85.6011734
1140 | 85.62294006
1139 | 85.6064682
1138 | 85.5609436
1137 | 85.64225006
1136 | 85.60242462
1135 | 85.71517181
1134 | 85.71510315
1133 | 85.73680878
1132 | 85.77339172
1131 | 85.90345001
1130 | 85.95603943
1129 | 85.95623016
1128 | 86.0242691
1127 | 86.04936981
1126 | 86.20105743
1125 | 86.08465576
1124 | 86.23421478
1123 | 86.28864288
1122 | 86.2796402
1121 | 86.2928772
1120 | 86.32350159
1119 | 86.36207581
1118 | 86.33906555
1117 | 86.35287476
1116 | 86.45388031
1115 | 86.48234558
1114 | 86.5094223
1113 | 86.42441559
1112 | 86.40736389
1111 | 86.47953796
1110 | 86.49468231
1109 | 86.43536377
1108 | 86.48595428
1107 | 86.52518463
1106 | 86.55336761
1105 | 86.46102142
1104 | 86.5415802
1103 | 86.57894135
1102 | 86.42752075
1101 | 86.47026062
1100 | 86.59042358
1099 | 86.52677155
1098 | 86.47406769
1097 | 86.49468231
1096 | 86.46009064
1095 | 86.44587708
1094 | 86.35884857
1093 | 86.31899261
1092 | 86.41638184
1091 | 86.41452026
1090 | 86.35372162
1089 | 86.26382446
1088 | 86.24487305
1087 | 86.25282288
1086 | 86.17448425
1085 | 86.22439575
1084 | 86.17173004
1083 | 86.15799713
1082 | 86.23086548
1081 | 86.16976166
1080 | 86.01435852
1079 | 86.1289978
1078 | 86.13908386
1077 | 85.9985733
1076 | 86.09986877
1075 | 85.95756531
1074 | 85.94424438
1073 | 85.90661621
1072 | 85.96255493
1071 | 85.94696808
1070 | 85.76918793
1069 | 85.87333679
1068 | 85.76887512
1067 | 85.73731995
1066 | 85.91194916
1065 | 85.72575378
1064 | 85.70988464
1063 | 85.73843384
1062 | 85.66609955
1061 | 85.74143982
1060 | 85.69862366
1059 | 85.62538147
1058 | 85.64679718
1057 | 85.62705231
1056 | 85.6282196
1055 | 85.67079926
1054 | 85.61460114
1053 | 85.60331726
1052 | 85.68699646
1051 | 85.66397095
1050 | 85.69606781
1049 | 85.71272278
1048 | 85.70362091
1047 | 85.68402863
1046 | 85.75965881
1045 | 85.74616241
1044 | 85.79575348
1043 | 85.7980423
1042 | 85.8577652
1041 | 85.84102631
1040 | 85.89163971
1039 | 85.90348816
1038 | 85.96115875
1037 | 85.92683411
1036 | 85.9355011
1035 | 86.09397888
1034 | 86.08450317
1033 | 86.11949921
1032 | 86.17539215
1031 | 86.22208405
1030 | 86.20090485
1029 | 86.22550201
1028 | 86.25817108
1027 | 86.24952698
1026 | 86.42774963
1025 | 86.44593811
1024 | 86.35919952
1023 | 86.4937973
1022 | 86.521492
1021 | 86.57875824
1020 | 86.61195374
1019 | 86.62266541
1018 | 86.61811829
1017 | 86.5932312
1016 | 86.73046875
1015 | 86.69017792
1014 | 86.76994324
1013 | 86.79941559
1012 | 86.72992706
1011 | 86.79894257
1010 | 86.82266235
1009 | 86.84012604
1008 | 86.92754364
1007 | 86.8964386
1006 | 86.84976959
1005 | 86.94124603
1004 | 86.94065094
1003 | 86.7539978
1002 | 86.87322235
1001 | 86.82105255
1000 | 86.81246948
999 | 86.85192108
998 | 86.79722595
997 | 86.85238647
996 | 86.82556915
995 | 86.8026886
994 | 86.71070099
993 | 86.73164368
992 | 86.58268738
991 | 86.63445282
990 | 86.61475372
989 | 86.55883026
988 | 86.55764771
987 | 86.55065918
986 | 86.52498627
985 | 86.44988251
984 | 86.44920349
983 | 86.25720978
982 | 86.20813751
981 | 86.31763458
980 | 86.25793457
979 | 86.20277405
978 | 86.10855103
977 | 86.10770416
976 | 86.14954376
975 | 86.10877991
974 | 86.04058838
973 | 86.02277374
972 | 85.94635773
971 | 85.95536041
970 | 85.89398956
969 | 85.93644714
968 | 85.90276337
967 | 85.94328308
966 | 85.96417236
965 | 85.88700867
964 | 85.79535675
963 | 85.97277832
962 | 85.95301819
961 | 85.93222046
960 | 85.98228455
959 | 85.94483948
958 | 85.96494293
957 | 85.95559692
956 | 85.95018005
955 | 86.00812531
954 | 86.0729599
953 | 86.038414
952 | 86.1184845
951 | 86.19657898
950 | 86.24635315
949 | 86.17720032
948 | 86.34799194
947 | 86.40184784
946 | 86.42879486
945 | 86.49855804
944 | 86.53031158
943 | 86.60691833
942 | 86.60571289
941 | 86.55386353
940 | 86.74040222
939 | 86.82472229
938 | 86.85236359
937 | 86.88896179
936 | 86.89163208
935 | 87.00927734
934 | 87.13954926
933 | 87.04640961
932 | 87.10307312
931 | 87.07977295
930 | 87.19286346
929 | 87.24252319
928 | 87.18132019
927 | 87.29693604
926 | 87.23510742
925 | 87.22340393
924 | 87.18704224
923 | 87.1364212
922 | 87.25801849
921 | 87.18915558
920 | 87.27469635
919 | 87.03401947
918 | 87.15194702
917 | 86.9385376
916 | 87.14549255
915 | 86.93676758
914 | 86.95453644
913 | 87.00434875
912 | 86.84446716
911 | 86.77902985
910 | 86.70373535
909 | 86.70612335
908 | 86.64715576
907 | 86.62062073
906 | 86.4936142
905 | 86.40073395
904 | 86.42111969
903 | 86.35108185
902 | 86.23715973
901 | 86.26998901
900 | 86.18540955
899 | 86.07893372
898 | 85.98568726
897 | 85.99475098
896 | 85.88230896
895 | 85.79114532
894 | 85.91056824
893 | 85.89366913
892 | 85.73117065
891 | 85.70804596
890 | 85.72299194
889 | 85.68307495
888 | 85.64205933
887 | 85.71232605
886 | 85.67206573
885 | 85.7331543
884 | 85.6977005
883 | 85.74723053
882 | 85.73430634
881 | 85.77121735
880 | 85.80506134
879 | 85.92554474
878 | 85.9526062
877 | 86.07292175
876 | 86.09139252
875 | 86.21001434
874 | 86.18249512
873 | 86.25601196
872 | 86.46630096
871 | 86.52510071
870 | 86.45987701
869 | 86.65345764
868 | 86.73731995
867 | 86.74756622
866 | 86.98918915
865 | 86.99748993
864 | 87.18154144
863 | 87.26605225
862 | 87.21814728
861 | 87.4344635
860 | 87.40172577
859 | 87.4493866
858 | 87.56521606
857 | 87.50348663
856 | 87.65564728
855 | 87.72810364
854 | 87.71884155
853 | 87.70399475
852 | 87.7542572
851 | 87.78183746
850 | 87.81077576
849 | 87.81295013
848 | 87.73519135
847 | 87.76023102
846 | 87.7800827
845 | 87.66133118
844 | 87.52532959
843 | 87.48397064
842 | 87.4368515
841 | 87.42562866
840 | 87.45674896
839 | 87.20718384
838 | 87.09061432
837 | 87.22561646
836 | 86.93677521
835 | 86.85396576
834 | 86.95040894
833 | 86.77307129
832 | 86.74039459
831 | 86.70199585
830 | 86.65658569
829 | 86.48881531
828 | 86.44016266
827 | 86.51402283
826 | 86.41628265
825 | 86.34427643
824 | 86.36715698
823 | 86.23757172
822 | 86.23016357
821 | 86.3095932
820 | 86.23953247
819 | 86.32925415
818 | 86.30620575
817 | 86.47304535
816 | 86.42059326
815 | 86.41636658
814 | 86.50402069
813 | 86.6207428
812 | 86.59509277
811 | 86.70861816
810 | 86.77820587
809 | 86.87324524
808 | 87.01794434
807 | 87.12265015
806 | 87.19873047
805 | 87.25121307
804 | 87.3322525
803 | 87.42508698
802 | 87.56110382
801 | 87.63388062
800 | 87.66716003
799 | 88.27574158
798 | 88.37097168
797 | 88.51213837
796 | 88.51390839
795 | 88.58644867
794 | 88.63558197
793 | 88.69959259
792 | 88.62908936
791 | 88.64967346
790 | 88.6503067
789 | 88.67202759
788 | 88.56508636
787 | 88.53450775
786 | 88.52700806
785 | 88.45374298
784 | 88.32686615
783 | 88.26774597
782 | 88.20756531
781 | 88.17176819
780 | 88.0560379
779 | 87.93563843
778 | 87.80751038
777 | 87.79055786
776 | 87.69303131
775 | 87.64524078
774 | 87.51293945
773 | 87.47537994
772 | 87.42983246
771 | 87.41151428
770 | 87.33985901
769 | 87.30467224
768 | 87.29457855
767 | 87.29154968
766 | 87.31454468
765 | 87.32613373
764 | 87.35894775
763 | 87.40979767
762 | 87.44242096
761 | 87.55173492
760 | 87.59654236
759 | 87.65769196
758 | 87.7878952
757 | 87.90577698
756 | 88.04259491
755 | 88.11908722
754 | 88.20715332
753 | 88.38278961
752 | 88.47055054
751 | 88.60625458
750 | 88.64871979
749 | 88.84979248
748 | 88.92070007
747 | 89.06106567
746 | 89.07785797
745 | 89.15579224
744 | 89.21308899
743 | 89.27006531
742 | 89.29451752
741 | 89.27520752
740 | 89.30254364
739 | 89.28961182
738 | 89.25172424
737 | 89.23943329
736 | 89.19875336
735 | 89.13597107
734 | 89.06565094
733 | 88.96534729
732 | 88.84925079
731 | 88.84408569
730 | 88.75260162
729 | 88.66889191
728 | 88.57757568
727 | 88.4766922
726 | 88.46172333
725 | 88.34587097
724 | 88.32227325
723 | 88.2935257
722 | 88.27623749
721 | 88.25921631
720 | 88.24192047
719 | 88.2720871
718 | 88.31050873
717 | 88.3221283
716 | 88.38322449
715 | 88.48013306
714 | 88.51232147
713 | 88.61096954
712 | 88.7154541
711 | 88.77416229
710 | 88.8829422
709 | 89.00715637
708 | 89.05460358
707 | 89.13051605
706 | 89.26076508
705 | 89.33093262
704 | 89.40000916
703 | 89.43685913
702 | 89.49669647
701 | 89.53478241
700 | 89.53882599
699 | 89.57103729
698 | 89.54845428
697 | 89.50987244
696 | 89.52731323
695 | 89.44790649
694 | 89.42916107
693 | 89.38703156
692 | 89.35063934
691 | 89.26966095
690 | 89.18774414
689 | 89.1554184
688 | 89.09957886
687 | 89.08700562
686 | 89.03916168
685 | 89.02625275
684 | 89.03852844
683 | 89.07302094
682 | 89.0710907
681 | 89.08418274
680 | 89.12368011
679 | 89.18891144
678 | 89.25616455
677 | 89.33847809
676 | 89.42447662
675 | 89.51100922
674 | 89.57881165
673 | 89.65129852
672 | 89.72015381
671 | 89.79816437
670 | 89.83444977
669 | 89.87871552
668 | 89.8821106
667 | 89.90267181
666 | 89.86473846
665 | 89.8401947
664 | 89.74992371
663 | 89.66905212
662 | 89.57187653
661 | 89.44218445
660 | 89.28474426
659 | 89.14543915
658 | 89.00531006
657 | 88.83797455
656 | 88.69612122
655 | 88.57106018
654 | 88.45597839
653 | 88.36201477
652 | 88.30995941
651 | 88.28150177
650 | 88.2379837
649 | 88.25986481
648 | 88.3150177
647 | 88.40747833
646 | 88.50325012
645 | 88.64161682
644 | 88.83306885
643 | 88.97962952
642 | 89.16741943
641 | 89.34660339
640 | 89.5490799
639 | 89.72855377
638 | 89.84382629
637 | 89.93327332
636 | 90.01288605
635 | 90.07050323
634 | 90.06337738
633 | 89.96509552
632 | 89.84780121
631 | 89.69075775
630 | 89.46316528
629 | 89.18605042
628 | 88.92268372
627 | 88.61695862
626 | 88.31262207
625 | 87.99959564
624 | 87.71324158
623 | 87.44161224
622 | 87.251297
621 | 87.06692505
620 | 86.9577179
619 | 86.88062286
618 | 86.92119598
617 | 87.00369263
616 | 87.18587494
615 | 87.42875671
614 | 87.68802643
613 | 87.97464752
612 | 88.35573578
611 | 88.74665833
610 | 89.08204651
609 | 89.42038727
608 | 89.71813965
607 | 89.9769516
606 | 90.12597656
605 | 90.1892395
604 | 90.13669586
603 | 90.00749207
602 | 89.75184631
601 | 89.45322418
600 | 89.06486511
599 | 88.56513214
598 | 88.07386017
597 | 87.5040741
596 | 86.99181366
595 | 86.56724548
594 | 86.15966797
593 | 85.88673401
592 | 85.62712097
591 | 85.58855438
590 | 85.60598755
589 | 85.80023193
588 | 86.10778809
587 | 86.47174835
586 | 86.95101929
585 | 87.50496674
584 | 88.09393311
583 | 88.66999054
582 | 89.17636108
581 | 89.63643646
580 | 89.96144867
579 | 90.1602478
578 | 90.12017059
577 | 89.97727966
576 | 89.64523315
575 | 89.14798737
574 | 88.57298279
573 | 87.8992157
572 | 87.20572662
571 | 86.5328598
570 | 85.93563843
569 | 85.46638489
568 | 85.12796021
567 | 84.96920776
566 | 84.97364044
565 | 85.19915009
564 | 85.54086304
563 | 86.08162689
562 | 86.6982193
561 | 87.42854309
560 | 88.08724976
559 | 88.71930695
558 | 89.31724548
557 | 89.66140747
556 | 89.79309082
555 | 89.71400452
554 | 89.34417725
553 | 88.8685379
552 | 88.24817657
551 | 87.49617767
550 | 86.78508759
549 | 86.11590576
548 | 85.57824707
547 | 85.19914246
546 | 85.05615997
545 | 85.1645813
544 | 85.45270538
543 | 85.85861969
542 | 86.46516418
541 | 87.1036377
540 | 87.74288177
539 | 88.32744598
538 | 88.75659943
537 | 88.98653412
536 | 89.10792542
535 | 88.99951935
534 | 88.79096985
533 | 88.56692505
532 | 88.37245941
531 | 88.21855164
530 | 88.16832733
529 | 88.15864563
528 | 88.20892334
527 | 88.33786011
526 | 88.38243103
525 | 88.30433655
524 | 88.13142395
523 | 87.89386749
522 | 87.64627075
521 | 87.49005127
520 | 87.51416016
519 | 87.7431488
518 | 88.15930939
517 | 88.56262207
516 | 88.81270599
515 | 88.5109787
514 | 87.71821594
513 | 86.42875671
512 | 84.91429901
511 | 83.73114014
510 | 83.39115143
509 | 84.05278778
508 | 85.38505554
507 | 86.52533722
506 | 86.69550323
505 | 86.12858582
504 | 85.49121857
503 | 80.83345795
502 | 63.06905746
501 | 35.36496735
500 | 13.64308929
499 | 4.051175117
498 | 1.224063277
497 | 0.4110479653
496 | 0.1534890831
495 | 0.06304617226
494 | 0.02774421312
493 | 0.01289280225
492 | 0.00627193274
491 | 0.003180623287
490 | 0.001688628457
489 | 0.0009486381896
488 | 0.0005486938753
487 | 0.0003349814215
486 | 0.0002119950077
485 | 0.0001529216097
484 | 0.0001128149743
483 | 9.221619257e-05
482 | 7.819680468e-05
481 | 7.428873505e-05
480 | 6.804591249e-05
479 | 6.043986286e-05
478 | 6.406611647e-05
477 | 5.77381179e-05
476 | 6.076865975e-05
475 | 5.213913028e-05
474 | 5.358144335e-05
473 | 5.479334504e-05
472 | 5.0000177e-05
471 | 4.503914897e-05
470 | 4.673123476e-05
469 | 4.780629752e-05
468 | 4.617722152e-05
467 | 5.064111247e-05
466 | 3.914733679e-05
465 | 4.602181798e-05
464 | 4.706640175e-05
463 | 5.168759162e-05
462 | 5.198614235e-05
461 | 3.935018321e-05
460 | 4.276341497e-05
459 | 5.189161311e-05
458 | 4.448306572e-05
457 | 4.447625906e-05
456 | 4.189401443e-05
455 | 4.199609612e-05
454 | 4.198694296e-05
453 | 4.873076978e-05
452 | 4.429095134e-05
451 | 5.078197137e-05
450 | 4.518194328e-05
449 | 4.492304288e-05
448 | 3.974376523e-05
447 | 4.551721577e-05
446 | 5.058265015e-05
445 | 4.821488983e-05
444 | 4.63276665e-05
443 | 4.729244756e-05
442 | 4.840240945e-05
441 | 3.365825978e-05
440 | 4.753478061e-05
439 | 5.240124665e-05
438 | 4.821581024e-05
437 | 5.051460175e-05
436 | 5.105843593e-05
435 | 4.7895428e-05
434 | 5.456692088e-05
433 | 6.431572547e-05
432 | 5.50437835e-05
431 | 4.508282291e-05
430 | 6.349031173e-05
429 | 5.409419828e-05
428 | 6.039383516e-05
427 | 4.955439726e-05
426 | 6.586716336e-05
425 | 6.059902807e-05
424 | 4.473740046e-05
423 | 5.889219028e-05
422 | 6.074003613e-05
421 | 6.794960063e-05
420 | 5.573255476e-05
419 | 6.607350952e-05
418 | 6.153043068e-05
417 | 6.115178985e-05
416 | 6.559772009e-05
415 | 6.074138946e-05
414 | 6.413966184e-05
413 | 5.857616634e-05
412 | 5.816860357e-05
411 | 6.201077485e-05
410 | 6.102495172e-05
409 | 5.45571238e-05
408 | 5.962597061e-05
407 | 5.977489127e-05
406 | 6.227412086e-05
405 | 5.742959911e-05
404 | 6.76115742e-05
403 | 6.522176409e-05
402 | 6.208179548e-05
401 | 7.275176904e-05
400 | 6.530300743e-05
399 | 5.579337812e-05
398 | 6.531337567e-05
397 | 6.966509682e-05
396 | 6.586500967e-05
395 | 5.959879127e-05
394 | 5.562152e-05
393 | 6.736098294e-05
392 | 6.750317698e-05
391 | 6.211534492e-05
390 | 6.716209464e-05
389 | 5.584641258e-05
388 | 6.660426152e-05
387 | 6.082838081e-05
386 | 6.841804861e-05
385 | 6.696023047e-05
384 | 7.124317926e-05
383 | 5.570163194e-05
382 | 6.553042476e-05
381 | 6.617739564e-05
380 | 6.785482401e-05
379 | 6.664704415e-05
378 | 6.209695857e-05
377 | 5.569043424e-05
376 | 6.565601507e-05
375 | 7.621907571e-05
374 | 6.3607833e-05
373 | 6.849513011e-05
372 | 5.634444824e-05
371 | 6.295659114e-05
370 | 6.71673115e-05
369 | 6.738410593e-05
368 | 6.755771756e-05
367 | 6.235724868e-05
366 | 7.740552974e-05
365 | 7.271005597e-05
364 | 7.699713024e-05
363 | 5.968485129e-05
362 | 7.905948587e-05
361 | 6.325942377e-05
360 | 4.883333531e-05
359 | 7.244056178e-05
358 | 6.558142923e-05
357 | 6.812472566e-05
356 | 8.50547367e-05
355 | 6.14889359e-05
354 | 8.249162056e-05
353 | 6.939549348e-05
352 | 8.606623305e-05
351 | 8.529270417e-05
350 | 8.517530659e-05
349 | -7.642410492e-05
348 | 8.974962839e-05
347 | 3.330969048e-05
346 | 6.757391384e-05
345 | 5.344167585e-05
344 | 7.766787166e-05
343 | 8.486095612e-05
342 | 9.348686581e-05
341 | 6.897099956e-05
340 | 8.610686928e-05
339 | 7.370538515e-05
338 | 8.365169924e-05
337 | 0.0001028757906
336 | 9.055222472e-05
335 | 0.0001107775461
334 | 0.0001094668623
333 | 0.0001118049477
332 | 0.000132299363
331 | 0.0001362832845
330 | 0.0001469689596
329 | 0.0001464503002
328 | 0.0001789298549
327 | 0.0001642253046
326 | 0.0001905704121
325 | 0.000207380348
324 | 0.0002488528553
323 | 0.0002414516348
322 | 0.0002495499502
321 | 0.0002758422052
320 | 0.000304647634
319 | 0.0003232614545
318 | 0.0003547211236
317 | 0.0003817009274
316 | 0.0004091022129
315 | 0.0004388196103
314 | 0.0005046947044
313 | 0.0005228627706
312 | 0.0005289342371
311 | 0.0005961496499
310 | 0.0006587547832
309 | 0.0007209001342
308 | 0.0007720560534
307 | 0.0008118662518
306 | 0.0008716542507
305 | 0.0009275368066
304 | 0.0009904064937
303 | 0.00103099877
302 | 0.001061285031
301 | 0.001150187454
300 | 0.001176081714
299 | 0.001282886136
298 | 0.001313697663
297 | 0.001371957012
296 | 0.001446137787
295 | 0.00144711067
294 | 0.001592059969
293 | 0.001628414844
292 | 0.001648202888
291 | 0.001691788202
290 | 0.001737200888
289 | 0.001801563427
288 | 0.001826545689
287 | 0.001890736516
286 | 0.001902145101
285 | 0.001952197636
284 | 0.002010329161
283 | 0.002006311202
282 | 0.002046179958
281 | 0.002090573777
280 | 0.002121572848
279 | 0.002138644923
278 | 0.002137976
277 | 0.002189317485
276 | 0.002190258354
275 | 0.002222485375
274 | 0.002236101776
273 | 0.002300018445
272 | 0.002298863139
271 | 0.002320427913
270 | 0.00236457889
269 | 0.002399167279
268 | 0.002407718217
267 | 0.002422472462
266 | 0.002426830819
265 | 0.002446197672
264 | 0.002526466502
263 | 0.002496955218
262 | 0.002547266427
261 | 0.002554775449
260 | 0.002574580954
259 | 0.002618894214
258 | 0.002621726366
257 | 0.002619251143
256 | 0.00266093621
255 | 0.002675749129
254 | 0.00265227654
253 | 0.00267651747
252 | 0.002683746163
251 | 0.002657854231
250 | 0.002726275008
249 | 0.002725064289
248 | 0.002728437074
247 | 0.002756442642
246 | 0.002761998214
245 | 0.002790810075
244 | 0.002766298596
243 | 0.002831343794
242 | 0.002871883335
241 | 0.002849927871
240 | 0.002869810909
239 | 0.002908808645
238 | 0.002993061207
237 | 0.003000426106
236 | 0.003041924443
235 | 0.003062320407
234 | 0.003113258164
233 | 0.003121468471
232 | 0.003149841446
231 | 0.003184714355
230 | 0.003230147995
229 | 0.003239450976
228 | 0.003237957135
227 | 0.003282064106
226 | 0.003328425111
225 | 0.003287043422
224 | 0.003343266901
223 | 0.003345727921
222 | 0.003362335963
221 | 0.003384237411
220 | 0.003392631421
219 | 0.003412112361
218 | 0.003447396448
217 | 0.003475563833
216 | 0.003553511109
215 | 0.003545217915
214 | 0.003583346261
213 | 0.00364367268
212 | 0.003751354525
211 | 0.003810852766
210 | 0.003932404798
209 | 0.004009660333
208 | 0.004091655836
207 | 0.004201846663
206 | 0.004255843814
205 | 0.004369869363
204 | 0.004480657168
203 | 0.004587368108
202 | 0.004631857853
201 | 0.004735126626
200 | 0.00480532134