## Transmission Data
Wavelength (nm) | % Transmission
2600 | 73.1254425
2599 | 73.1077652
2598 | 73.1161499
2597 | 72.93963623
2596 | 72.86965179
2595 | 72.88263702
2594 | 72.84990692
2593 | 72.7378006
2592 | 72.70344543
2591 | 72.70126343
2590 | 72.53983307
2589 | 72.49940491
2588 | 72.33414459
2587 | 72.24475098
2586 | 72.08242798
2585 | 72.03987885
2584 | 71.84722137
2583 | 71.75705719
2582 | 71.73482513
2581 | 71.66919708
2580 | 71.66743469
2579 | 71.51662445
2578 | 71.48846436
2577 | 71.53075409
2576 | 71.5577774
2575 | 71.43422699
2574 | 71.40171814
2573 | 71.5331955
2572 | 71.52264404
2571 | 71.49166107
2570 | 71.50827026
2569 | 71.48826599
2568 | 71.53866577
2567 | 71.44608307
2566 | 71.40221405
2565 | 71.30699921
2564 | 71.3095932
2563 | 71.31846619
2562 | 71.36421967
2561 | 71.25299835
2560 | 71.28311157
2559 | 71.32200623
2558 | 71.21808624
2557 | 71.26094055
2556 | 71.19166565
2555 | 71.17259979
2554 | 71.22737122
2553 | 71.20964813
2552 | 71.1184845
2551 | 71.07389069
2550 | 71.14025879
2549 | 71.15795135
2548 | 71.10083771
2547 | 71.08752441
2546 | 71.17444611
2545 | 71.0265274
2544 | 71.0785675
2543 | 71.00989532
2542 | 71.0135498
2541 | 70.93384552
2540 | 70.9682312
2539 | 70.84524536
2538 | 70.77175903
2537 | 70.71843719
2536 | 70.75322723
2535 | 70.60300446
2534 | 70.53970337
2533 | 70.41093445
2532 | 70.37367249
2531 | 70.18663025
2530 | 70.17424774
2529 | 69.98504639
2528 | 69.81128693
2527 | 69.73265076
2526 | 69.64136505
2525 | 69.53633118
2524 | 69.36457062
2523 | 69.23654938
2522 | 69.20146179
2521 | 69.07289124
2520 | 68.91729736
2519 | 68.86133575
2518 | 68.79024506
2517 | 68.67440796
2516 | 68.5718689
2515 | 68.463974
2514 | 68.37075806
2513 | 68.41053009
2512 | 68.42085266
2511 | 68.38829803
2510 | 68.40721893
2509 | 68.41062927
2508 | 68.45846558
2507 | 68.40946198
2506 | 68.49480438
2505 | 68.63305664
2504 | 68.56365204
2503 | 68.61952209
2502 | 68.81284332
2501 | 68.72192383
2500 | 68.80340576
2499 | 68.96417236
2498 | 69.05957031
2497 | 69.05224609
2496 | 69.11360168
2495 | 69.23573303
2494 | 69.21078491
2493 | 69.25074768
2492 | 69.39826202
2491 | 69.42555237
2490 | 69.45277405
2489 | 69.48189545
2488 | 69.54608154
2487 | 69.56591034
2486 | 69.74107361
2485 | 69.66559601
2484 | 69.70641327
2483 | 69.75297546
2482 | 69.79644012
2481 | 69.791008
2480 | 69.71164703
2479 | 69.58096313
2478 | 69.64966583
2477 | 69.44161224
2476 | 69.34450531
2475 | 69.15516663
2474 | 69.0255661
2473 | 68.89459229
2472 | 68.67053223
2471 | 68.52109528
2470 | 68.27838135
2469 | 68.0895462
2468 | 67.81552124
2467 | 67.54853058
2466 | 67.46143341
2465 | 67.33979797
2464 | 67.14472961
2463 | 67.18167877
2462 | 67.01560974
2461 | 67.11699677
2460 | 67.26232147
2459 | 67.41959381
2458 | 67.54898071
2457 | 67.78266144
2456 | 68.04650116
2455 | 68.3588562
2454 | 68.75527954
2453 | 68.90447998
2452 | 69.16201019
2451 | 69.44295502
2450 | 69.79834747
2449 | 70.00837708
2448 | 70.35439301
2447 | 70.72398376
2446 | 70.95779419
2445 | 71.31629944
2444 | 71.39360809
2443 | 71.87125397
2442 | 71.97680664
2441 | 72.33469391
2440 | 72.52828979
2439 | 72.72020721
2438 | 72.92771912
2437 | 73.02676392
2436 | 73.12631226
2435 | 73.28864288
2434 | 73.44754028
2433 | 73.54065704
2432 | 73.56176758
2431 | 73.79568481
2430 | 73.75356293
2429 | 73.88118744
2428 | 73.92655945
2427 | 74.03562164
2426 | 73.99134827
2425 | 74.12130737
2424 | 74.04512787
2423 | 74.07787323
2422 | 74.05960846
2421 | 74.08302307
2420 | 73.99977112
2419 | 74.1364975
2418 | 74.00544739
2417 | 73.97190094
2416 | 74.07453918
2415 | 73.88851166
2414 | 73.78472137
2413 | 73.76197052
2412 | 73.58802795
2411 | 73.57138824
2410 | 73.45923615
2409 | 73.32429504
2408 | 73.18843079
2407 | 73.10974884
2406 | 72.97702789
2405 | 72.87699127
2404 | 72.81759644
2403 | 72.722229
2402 | 72.64955902
2401 | 72.67714691
2400 | 72.76863098
2399 | 72.73035431
2398 | 72.74242401
2397 | 72.85820007
2396 | 72.78634644
2395 | 72.88484192
2394 | 72.94282532
2393 | 73.0019455
2392 | 72.98901367
2391 | 73.0682373
2390 | 73.15003204
2389 | 73.15693665
2388 | 73.21040344
2387 | 73.12083435
2386 | 73.32128143
2385 | 73.31230927
2384 | 73.32875824
2383 | 73.41672516
2382 | 73.4642334
2381 | 73.45783997
2380 | 73.55577087
2379 | 73.50933838
2378 | 73.52160645
2377 | 73.57910919
2376 | 73.44127655
2375 | 73.45243835
2374 | 73.34334564
2373 | 73.30132294
2372 | 73.27204895
2371 | 73.34768677
2370 | 73.26425171
2369 | 73.20184326
2368 | 73.06508636
2367 | 73.07723999
2366 | 72.96522522
2365 | 73.03007507
2364 | 72.98384094
2363 | 73.0014267
2362 | 73.04270935
2361 | 73.07299042
2360 | 73.10125732
2359 | 73.05601501
2358 | 73.05561066
2357 | 72.9677887
2356 | 73.05455017
2355 | 72.99196625
2354 | 72.77423859
2353 | 72.82176208
2352 | 72.74809265
2351 | 72.63306427
2350 | 72.78059387
2349 | 72.7588501
2348 | 72.67470551
2347 | 72.84513092
2346 | 72.76853943
2345 | 72.67740631
2344 | 72.77690125
2343 | 72.73500061
2342 | 72.77872467
2341 | 72.79059601
2340 | 72.71917725
2339 | 72.72498322
2338 | 72.65380859
2337 | 72.69049072
2336 | 72.51190186
2335 | 72.52923584
2334 | 72.33712006
2333 | 72.1835022
2332 | 71.98651886
2331 | 71.90552521
2330 | 71.74028778
2329 | 71.62870026
2328 | 71.5140686
2327 | 71.24315643
2326 | 70.94596863
2325 | 70.72782135
2324 | 70.49401093
2323 | 70.17611694
2322 | 70.05418396
2321 | 69.63619995
2320 | 69.44153595
2319 | 69.04042816
2318 | 68.70085907
2317 | 68.49983215
2316 | 68.32403564
2315 | 68.17202759
2314 | 68.13580322
2313 | 68.11725616
2312 | 68.12241364
2311 | 68.20880127
2310 | 68.22612
2309 | 68.20982361
2308 | 68.33095551
2307 | 68.37181091
2306 | 68.32148743
2305 | 68.37602997
2304 | 68.42222595
2303 | 68.54486847
2302 | 68.50460815
2301 | 68.64554596
2300 | 68.63260651
2299 | 68.73243713
2298 | 68.88768768
2297 | 68.90374756
2296 | 69.10205078
2295 | 69.26013947
2294 | 69.42399597
2293 | 69.57640076
2292 | 69.7217865
2291 | 69.84864807
2290 | 70.15636444
2289 | 70.25030518
2288 | 70.36786652
2287 | 70.55166626
2286 | 70.70666504
2285 | 70.81030273
2284 | 71.1421051
2283 | 71.24583435
2282 | 71.35173798
2281 | 71.5037384
2280 | 71.60968781
2279 | 71.80302429
2278 | 71.86673737
2277 | 71.98468781
2276 | 72.08732605
2275 | 72.15410614
2274 | 72.22110748
2273 | 72.49438477
2272 | 72.626091
2271 | 72.9774704
2270 | 73.03565979
2269 | 73.44007874
2268 | 73.67434692
2267 | 74.0365448
2266 | 74.33422089
2265 | 74.68604279
2264 | 74.91320038
2263 | 75.26004028
2262 | 75.46404266
2261 | 75.89970398
2260 | 76.18134308
2259 | 76.32540131
2258 | 76.75075531
2257 | 76.83977509
2256 | 77.14662933
2255 | 77.48161316
2254 | 77.67433929
2253 | 77.92445374
2252 | 78.16997528
2251 | 78.27890778
2250 | 78.55625916
2249 | 78.64485168
2248 | 78.93148041
2247 | 79.02407074
2246 | 79.21503448
2245 | 79.31320953
2244 | 79.40657043
2243 | 79.5766449
2242 | 79.64852905
2241 | 79.69560242
2240 | 79.64133453
2239 | 79.73432159
2238 | 79.89299774
2237 | 79.94664001
2236 | 79.94481659
2235 | 79.96086884
2234 | 80.01271057
2233 | 79.97389984
2232 | 80.06723785
2231 | 80.09252167
2230 | 80.07841492
2229 | 80.08737183
2228 | 80.11444092
2227 | 80.26793671
2226 | 80.20494843
2225 | 80.23675537
2224 | 80.29267883
2223 | 80.35798645
2222 | 80.23525238
2221 | 80.21821594
2220 | 80.23382568
2219 | 80.28113556
2218 | 80.27597809
2217 | 80.22383881
2216 | 80.21160126
2215 | 80.18346405
2214 | 80.11923981
2213 | 80.13439941
2212 | 80.09015656
2211 | 80.08039856
2210 | 80.01199341
2209 | 79.94503021
2208 | 80.04265594
2207 | 79.89260864
2206 | 80.02410126
2205 | 80.00211334
2204 | 79.87194061
2203 | 79.86186981
2202 | 79.91600037
2201 | 79.86810303
2200 | 79.80764771
2199 | 79.75527954
2198 | 79.73233795
2197 | 79.6965332
2196 | 79.76062012
2195 | 79.58040619
2194 | 79.54689026
2193 | 79.3996582
2192 | 79.40888977
2191 | 79.44246674
2190 | 79.36224365
2189 | 79.40942383
2188 | 79.32813263
2187 | 79.40048218
2186 | 79.37004852
2185 | 79.34565735
2184 | 79.46434784
2183 | 79.50678253
2182 | 79.45056152
2181 | 79.42458344
2180 | 79.40531921
2179 | 79.35027313
2178 | 79.30078888
2177 | 79.32479858
2176 | 79.23602295
2175 | 79.12220764
2174 | 79.04084778
2173 | 78.92049408
2172 | 78.68236542
2171 | 78.5725174
2170 | 78.25253296
2169 | 78.0057373
2168 | 77.85179901
2167 | 77.70223999
2166 | 77.49095154
2165 | 77.29466248
2164 | 77.09118652
2163 | 77.08359528
2162 | 77.17973328
2161 | 77.16142273
2160 | 77.31549835
2159 | 77.3175354
2158 | 77.50671387
2157 | 77.59809875
2156 | 77.77709961
2155 | 77.96672058
2154 | 78.06330109
2153 | 78.04338074
2152 | 78.19210815
2151 | 78.2047348
2150 | 78.31523132
2149 | 78.28752899
2148 | 78.33969879
2147 | 78.24217987
2146 | 78.10790253
2145 | 78.03422546
2144 | 78.04094696
2143 | 77.92980957
2142 | 77.82208252
2141 | 77.68833923
2140 | 77.53522491
2139 | 77.45941925
2138 | 77.41335297
2137 | 77.31729889
2136 | 77.30665588
2135 | 77.26004791
2134 | 77.31603241
2133 | 77.35379791
2132 | 77.57105255
2131 | 77.61698914
2130 | 77.73188782
2129 | 77.84726715
2128 | 77.92067719
2127 | 77.90373993
2126 | 78.10214233
2125 | 78.19792175
2124 | 78.1736908
2123 | 78.19673157
2122 | 78.29016876
2121 | 78.37355042
2120 | 78.32788849
2119 | 78.26709747
2118 | 78.32672119
2117 | 78.35482788
2116 | 78.26787567
2115 | 78.38549805
2114 | 78.46749115
2113 | 78.39997864
2112 | 78.38877106
2111 | 78.31930542
2110 | 78.30002594
2109 | 78.32606506
2108 | 78.45051575
2107 | 78.35180664
2106 | 78.33583832
2105 | 78.41629791
2104 | 78.47410583
2103 | 78.3821106
2102 | 78.36808777
2101 | 78.43609619
2100 | 78.36448669
2099 | 78.38800812
2098 | 78.48984528
2097 | 78.35388947
2096 | 78.43745422
2095 | 78.55402374
2094 | 78.47200012
2093 | 78.47939301
2092 | 78.46247864
2091 | 78.42288971
2090 | 78.49972534
2089 | 78.45874786
2088 | 78.56546021
2087 | 78.61754608
2086 | 78.52857971
2085 | 78.57774353
2084 | 78.62143707
2083 | 78.64613342
2082 | 78.68795776
2081 | 78.69396973
2080 | 78.70822906
2079 | 78.72396088
2078 | 78.82763672
2077 | 78.83879089
2076 | 78.89590454
2075 | 79.04013062
2074 | 79.08198547
2073 | 79.21070099
2072 | 79.25444031
2071 | 79.14187622
2070 | 79.26024628
2069 | 79.28575897
2068 | 79.31830597
2067 | 79.42874146
2066 | 79.40033722
2065 | 79.56462097
2064 | 79.62438202
2063 | 79.63986206
2062 | 79.65969086
2061 | 79.73256683
2060 | 79.80849457
2059 | 79.82546997
2058 | 80.00450897
2057 | 80.00409698
2056 | 80.01950073
2055 | 80.13309479
2054 | 80.15180206
2053 | 80.31536102
2052 | 80.33776093
2051 | 80.39778137
2050 | 80.46238708
2049 | 80.53292084
2048 | 80.62879181
2047 | 80.64736938
2046 | 80.66752625
2045 | 80.68717957
2044 | 80.75579834
2043 | 80.88279724
2042 | 81.03096771
2041 | 81.11222076
2040 | 81.12033081
2039 | 81.08953094
2038 | 81.21783447
2037 | 81.37138367
2036 | 81.34922791
2035 | 81.38497925
2034 | 81.51475525
2033 | 81.59191895
2032 | 81.6057663
2031 | 81.70845032
2030 | 81.87495422
2029 | 81.88306427
2028 | 81.99346924
2027 | 81.96575165
2026 | 82.05076599
2025 | 82.23823547
2024 | 82.21743774
2023 | 82.2495575
2022 | 82.36804962
2021 | 82.35337067
2020 | 82.40340424
2019 | 82.50111389
2018 | 82.55090332
2017 | 82.60521698
2016 | 82.695755
2015 | 82.72831726
2014 | 82.83361053
2013 | 82.8347168
2012 | 82.92311859
2011 | 83.12063599
2010 | 83.11608124
2009 | 83.10916901
2008 | 83.12085724
2007 | 83.23464203
2006 | 83.2926178
2005 | 83.30815125
2004 | 83.40919495
2003 | 83.47760773
2002 | 83.5302124
2001 | 83.61564636
2000 | 83.65507507
1999 | 83.6590271
1998 | 83.79187012
1997 | 83.86011505
1996 | 83.83863831
1995 | 83.97538757
1994 | 83.99565887
1993 | 84.09477234
1992 | 84.15727234
1991 | 84.14407349
1990 | 84.18496704
1989 | 84.19606018
1988 | 84.21583557
1987 | 84.24806213
1986 | 84.19189453
1985 | 84.30632019
1984 | 84.36600494
1983 | 84.40006256
1982 | 84.3719635
1981 | 84.44011688
1980 | 84.51495361
1979 | 84.5243454
1978 | 84.52803802
1977 | 84.72492981
1976 | 84.65150452
1975 | 84.75214386
1974 | 84.71161652
1973 | 84.84780121
1972 | 84.77378082
1971 | 84.94268036
1970 | 84.87489319
1969 | 84.93173981
1968 | 84.92032623
1967 | 84.95420837
1966 | 85.00708008
1965 | 84.97647858
1964 | 85.0775528
1963 | 85.15632629
1962 | 85.18154907
1961 | 85.13658142
1960 | 85.19767761
1959 | 85.18122101
1958 | 85.31188965
1957 | 85.24494171
1956 | 85.30621338
1955 | 85.30206299
1954 | 85.31758118
1953 | 85.44711304
1952 | 85.47610474
1951 | 85.44078827
1950 | 85.47054291
1949 | 85.47363281
1948 | 85.49138641
1947 | 85.5515213
1946 | 85.57262421
1945 | 85.59239197
1944 | 85.65602875
1943 | 85.70026398
1942 | 85.68073273
1941 | 85.722229
1940 | 85.74919128
1939 | 85.76002502
1938 | 85.7545166
1937 | 85.81506348
1936 | 85.84159851
1935 | 85.84715271
1934 | 85.81587982
1933 | 85.84218597
1932 | 85.89906311
1931 | 85.91823578
1930 | 85.95413208
1929 | 85.97968292
1928 | 86.07823181
1927 | 86.09615326
1926 | 86.04518127
1925 | 86.11930084
1924 | 86.19203186
1923 | 86.29332733
1922 | 86.19018555
1921 | 86.20154572
1920 | 86.26255035
1919 | 86.26338196
1918 | 86.20845795
1917 | 86.28970337
1916 | 86.28556824
1915 | 86.43888092
1914 | 86.39498138
1913 | 86.42982483
1912 | 86.30224609
1911 | 86.48244476
1910 | 86.44228363
1909 | 86.43524933
1908 | 86.54367065
1907 | 86.59685516
1906 | 86.54219818
1905 | 86.62843323
1904 | 86.47416687
1903 | 86.54924774
1902 | 86.5686264
1901 | 86.48487091
1900 | 86.74845123
1899 | 86.7122879
1898 | 86.66928864
1897 | 86.68833923
1896 | 86.71340179
1895 | 86.77700043
1894 | 86.6879425
1893 | 86.86092377
1892 | 86.80846405
1891 | 86.95436096
1890 | 86.94221497
1889 | 86.84442139
1888 | 86.79601288
1887 | 86.88630676
1886 | 86.92765808
1885 | 86.94132233
1884 | 86.85692596
1883 | 86.8992691
1882 | 86.9128418
1881 | 86.74987793
1880 | 86.87046051
1879 | 86.83559418
1878 | 86.83664703
1877 | 86.78836823
1876 | 86.94764709
1875 | 86.80221558
1874 | 86.7195282
1873 | 86.81105804
1872 | 86.61878967
1871 | 86.69128418
1870 | 86.54685211
1869 | 86.5490036
1868 | 86.59690857
1867 | 86.46918488
1866 | 86.54072571
1865 | 86.54741669
1864 | 86.35696411
1863 | 86.38059998
1862 | 86.35334015
1861 | 86.32569122
1860 | 86.31266022
1859 | 86.23822021
1858 | 86.19711304
1857 | 86.18891144
1856 | 86.16903687
1855 | 85.97356415
1854 | 86.01743317
1853 | 85.89730835
1852 | 85.89612579
1851 | 85.80605316
1850 | 85.75520325
1849 | 85.79486847
1848 | 85.7326355
1847 | 85.62300873
1846 | 85.51035309
1845 | 85.55471802
1844 | 85.47995758
1843 | 85.26380157
1842 | 85.4480896
1841 | 85.24365997
1840 | 85.229599
1839 | 85.09947205
1838 | 85.04824829
1837 | 85.0356369
1836 | 84.82910156
1835 | 84.93920135
1834 | 84.79234314
1833 | 84.69274902
1832 | 84.76515198
1831 | 84.60852051
1830 | 84.6121521
1829 | 84.45272827
1828 | 84.49842834
1827 | 84.32816315
1826 | 84.27497864
1825 | 84.20218658
1824 | 84.21138763
1823 | 84.16871643
1822 | 83.95865631
1821 | 83.92990875
1820 | 83.84629822
1819 | 83.84250641
1818 | 83.69087982
1817 | 83.61275482
1816 | 83.60138702
1815 | 83.44068909
1814 | 83.37477112
1813 | 83.35878754
1812 | 83.17545319
1811 | 83.15817261
1810 | 83.1646347
1809 | 83.03990173
1808 | 82.99362183
1807 | 82.93758392
1806 | 82.8631134
1805 | 82.78781128
1804 | 82.63969421
1803 | 82.55296326
1802 | 82.48720551
1801 | 82.34870148
1800 | 82.41306305
1799 | 82.23151398
1798 | 82.18112946
1797 | 82.17221832
1796 | 82.03439331
1795 | 82.04047394
1794 | 81.88447571
1793 | 81.7833252
1792 | 81.70657349
1791 | 81.67063904
1790 | 81.51488495
1789 | 81.42594147
1788 | 81.33699036
1787 | 81.29548645
1786 | 81.18827057
1785 | 80.99742889
1784 | 81.00456238
1783 | 80.88492584
1782 | 80.74022675
1781 | 80.7539978
1780 | 80.64270782
1779 | 80.49054718
1778 | 80.36850739
1777 | 80.31361389
1776 | 80.15441132
1775 | 80.04747772
1774 | 79.94520569
1773 | 79.81130219
1772 | 79.79470825
1771 | 79.72566223
1770 | 79.57635498
1769 | 79.4890213
1768 | 79.35578918
1767 | 79.3493576
1766 | 79.22048187
1765 | 79.19928741
1764 | 79.1607132
1763 | 78.95021057
1762 | 79.0239563
1761 | 78.78695679
1760 | 78.66223145
1759 | 78.7022934
1758 | 78.54058838
1757 | 78.48763275
1756 | 78.4048233
1755 | 78.35217285
1754 | 78.27017975
1753 | 78.16161346
1752 | 78.1466217
1751 | 77.9829483
1750 | 77.8169632
1749 | 77.76426697
1748 | 77.67383575
1747 | 77.63047028
1746 | 77.47455597
1745 | 77.33644104
1744 | 77.24908447
1743 | 77.20005798
1742 | 77.05947876
1741 | 76.92209625
1740 | 76.75339508
1739 | 76.82012939
1738 | 76.65073395
1737 | 76.47042847
1736 | 76.51016998
1735 | 76.45333099
1734 | 76.3589859
1733 | 76.35150909
1732 | 76.2952652
1731 | 76.18907928
1730 | 76.12062073
1729 | 76.11208344
1728 | 76.0218811
1727 | 75.95706177
1726 | 75.90126038
1725 | 75.79408264
1724 | 75.82356262
1723 | 75.77799225
1722 | 75.81594849
1721 | 75.69875336
1720 | 75.70314789
1719 | 75.62902832
1718 | 75.66220856
1717 | 75.65325165
1716 | 75.68205261
1715 | 75.61263275
1714 | 75.56082153
1713 | 75.54294586
1712 | 75.62242889
1711 | 75.60977936
1710 | 75.4642868
1709 | 75.42712402
1708 | 75.34580994
1707 | 75.3001709
1706 | 75.3041687
1705 | 75.30970764
1704 | 75.22132111
1703 | 75.15171051
1702 | 75.09375763
1701 | 75.1676712
1700 | 75.08499908
1699 | 75.12811279
1698 | 75.17435455
1697 | 75.11203003
1696 | 75.25139618
1695 | 75.18530273
1694 | 75.21850586
1693 | 75.19263458
1692 | 75.20957947
1691 | 75.21134949
1690 | 75.28553009
1689 | 75.25492096
1688 | 75.3783493
1687 | 75.30587006
1686 | 75.45609283
1685 | 75.61454773
1684 | 75.60961914
1683 | 75.69329071
1682 | 75.79615784
1681 | 75.81184387
1680 | 75.90597534
1679 | 75.80065918
1678 | 75.83033752
1677 | 75.85214996
1676 | 75.79917908
1675 | 75.75102997
1674 | 75.7355423
1673 | 75.59365082
1672 | 75.67070007
1671 | 75.52791595
1670 | 75.53649139
1669 | 75.69816589
1668 | 75.7837677
1667 | 75.92024231
1666 | 76.05502319
1665 | 76.21137238
1664 | 76.32531738
1663 | 76.47750092
1662 | 76.75245667
1661 | 76.78941345
1660 | 76.88384247
1659 | 77.01477814
1658 | 77.12734222
1657 | 77.25820923
1656 | 77.34531403
1655 | 77.44353485
1654 | 77.51081085
1653 | 77.5865097
1652 | 77.75255585
1651 | 77.75377655
1650 | 77.69827271
1649 | 77.73996735
1648 | 77.9019928
1647 | 78.04168701
1646 | 78.12352753
1645 | 78.190979
1644 | 78.30065918
1643 | 78.39661407
1642 | 78.53855896
1641 | 78.54520416
1640 | 78.70856476
1639 | 78.6891861
1638 | 78.72833252
1637 | 78.9705658
1636 | 79.05662537
1635 | 79.03294373
1634 | 79.09436035
1633 | 79.18846893
1632 | 79.28913879
1631 | 79.37745667
1630 | 79.51609802
1629 | 79.57371521
1628 | 79.71808624
1627 | 79.81383514
1626 | 79.79587555
1625 | 79.99015045
1624 | 79.91173553
1623 | 80.11410522
1622 | 80.18600464
1621 | 80.25697327
1620 | 80.43557739
1619 | 80.50396729
1618 | 80.49604034
1617 | 80.68229675
1616 | 80.7590332
1615 | 80.86914063
1614 | 80.91739655
1613 | 81.09051514
1612 | 81.11094666
1611 | 81.25868225
1610 | 81.36161804
1609 | 81.52204132
1608 | 81.6015625
1607 | 81.72603607
1606 | 81.77854156
1605 | 81.89924622
1604 | 81.93565369
1603 | 82.02927399
1602 | 82.22301483
1601 | 82.25231934
1600 | 82.37068176
1599 | 82.45542145
1598 | 82.53063202
1597 | 82.57975769
1596 | 82.8012085
1595 | 82.87792206
1594 | 82.93452454
1593 | 82.97666931
1592 | 83.26283264
1591 | 83.24958801
1590 | 83.43237305
1589 | 83.47662354
1588 | 83.65861511
1587 | 83.74421692
1586 | 83.70249939
1585 | 83.84727478
1584 | 84.03489685
1583 | 84.09855652
1582 | 84.09689331
1581 | 84.32660675
1580 | 84.37641144
1579 | 84.44509888
1578 | 84.60836792
1577 | 84.58787537
1576 | 84.77861786
1575 | 84.83220673
1574 | 85.03353119
1573 | 85.12514496
1572 | 85.12976837
1571 | 85.33894348
1570 | 85.35691071
1569 | 85.4043808
1568 | 85.45776367
1567 | 85.59081268
1566 | 85.69618225
1565 | 85.73862457
1564 | 85.76102448
1563 | 85.84200287
1562 | 85.97762299
1561 | 85.90036774
1560 | 86.10649872
1559 | 86.07275391
1558 | 86.2614975
1557 | 86.25533295
1556 | 86.27108765
1555 | 86.33387756
1554 | 86.4329071
1553 | 86.53000641
1552 | 86.42666626
1551 | 86.49158478
1550 | 86.6125412
1549 | 86.52364349
1548 | 86.6235199
1547 | 86.65197754
1546 | 86.58322906
1545 | 86.63676453
1544 | 86.6570282
1543 | 86.71977997
1542 | 86.78742981
1541 | 86.76203156
1540 | 86.64978027
1539 | 86.79666138
1538 | 86.70832062
1537 | 86.71877289
1536 | 86.7217865
1535 | 86.79357147
1534 | 86.75254822
1533 | 86.78040314
1532 | 86.71025085
1531 | 86.82761383
1530 | 86.77111816
1529 | 86.69351196
1528 | 86.75666809
1527 | 86.84007263
1526 | 86.67422485
1525 | 86.62104797
1524 | 86.62123871
1523 | 86.61155701
1522 | 86.52616882
1521 | 86.44699097
1520 | 86.49546814
1519 | 86.37903595
1518 | 86.31663513
1517 | 86.21221161
1516 | 86.3338089
1515 | 86.1784668
1514 | 86.15710449
1513 | 86.02263641
1512 | 85.93796539
1511 | 85.91459656
1510 | 85.79670715
1509 | 85.79881287
1508 | 85.55315399
1507 | 85.59790039
1506 | 85.54633331
1505 | 85.42849731
1504 | 85.27323914
1503 | 85.14990234
1502 | 85.07571411
1501 | 85.00713348
1500 | 84.97824097
1499 | 84.88217926
1498 | 84.67396545
1497 | 84.55406952
1496 | 84.44374847
1495 | 84.32861328
1494 | 84.33388519
1493 | 84.02239227
1492 | 83.79443359
1491 | 83.81236267
1490 | 83.627388
1489 | 83.63676453
1488 | 83.47990417
1487 | 83.30870819
1486 | 83.13480377
1485 | 83.05791473
1484 | 82.87395477
1483 | 82.77763367
1482 | 82.57843781
1481 | 82.39832306
1480 | 82.33244324
1479 | 82.11267853
1478 | 82.02511597
1477 | 81.96560669
1476 | 81.72719574
1475 | 81.51577759
1474 | 81.46897888
1473 | 81.18632507
1472 | 81.1576767
1471 | 81.05488586
1470 | 80.80204773
1469 | 80.70290375
1468 | 80.52104187
1467 | 80.38733673
1466 | 80.20483398
1465 | 80.11772919
1464 | 80.05293274
1463 | 79.82274628
1462 | 79.63085938
1461 | 79.47693634
1460 | 79.4124527
1459 | 79.17747498
1458 | 79.07098389
1457 | 78.91186523
1456 | 78.81627655
1455 | 78.66359711
1454 | 78.55014038
1453 | 78.38957214
1452 | 78.27250671
1451 | 78.10960388
1450 | 77.94329834
1449 | 77.89551544
1448 | 77.6016922
1447 | 77.57516479
1446 | 77.36507416
1445 | 77.30390167
1444 | 77.18363953
1443 | 76.99050903
1442 | 76.84957123
1441 | 76.69712067
1440 | 76.60105896
1439 | 76.53404236
1438 | 76.3380127
1437 | 76.27108002
1436 | 76.11014557
1435 | 76.02679443
1434 | 76.00701141
1433 | 75.74515533
1432 | 75.70294952
1431 | 75.54753876
1430 | 75.45903778
1429 | 75.44921875
1428 | 75.35935211
1427 | 75.28824615
1426 | 75.17910767
1425 | 75.16901398
1424 | 75.07718658
1423 | 75.07944489
1422 | 75.1366272
1421 | 75.04810333
1420 | 75.00453186
1419 | 75.04944611
1418 | 74.93257141
1417 | 75.01220703
1416 | 74.97239685
1415 | 74.94037628
1414 | 74.92106628
1413 | 74.94834137
1412 | 74.86093903
1411 | 74.90472412
1410 | 74.88851929
1409 | 74.88632202
1408 | 74.86177063
1407 | 74.74881744
1406 | 74.85408783
1405 | 74.76605988
1404 | 74.77984619
1403 | 74.85980225
1402 | 74.87818909
1401 | 74.75439453
1400 | 74.72789001
1399 | 74.77152252
1398 | 74.80632019
1397 | 74.84347534
1396 | 74.82946014
1395 | 74.84944153
1394 | 74.91751099
1393 | 74.9305191
1392 | 74.93952179
1391 | 75.03935242
1390 | 74.94216919
1389 | 75.06964874
1388 | 75.10617828
1387 | 75.16420746
1386 | 75.22786713
1385 | 75.22895813
1384 | 75.38361359
1383 | 75.35430908
1382 | 75.5517807
1381 | 75.61608887
1380 | 75.59118652
1379 | 75.72254181
1378 | 75.76713562
1377 | 75.93009949
1376 | 75.95980835
1375 | 76.02905273
1374 | 76.10961914
1373 | 76.24514008
1372 | 76.4270401
1371 | 76.41843414
1370 | 76.590065
1369 | 76.74897766
1368 | 76.79290009
1367 | 76.93773651
1366 | 77.0954361
1365 | 77.12771606
1364 | 77.29256439
1363 | 77.48434448
1362 | 77.56423187
1361 | 77.71204376
1360 | 77.89862061
1359 | 78.04937744
1358 | 78.03970337
1357 | 78.20191193
1356 | 78.37478638
1355 | 78.55446625
1354 | 78.63899994
1353 | 78.90939331
1352 | 79.03286743
1351 | 79.18910217
1350 | 79.3551712
1349 | 79.40007782
1348 | 79.66975403
1347 | 79.75946808
1346 | 79.90032959
1345 | 80.17254639
1344 | 80.27973175
1343 | 80.36865234
1342 | 80.55059814
1341 | 80.78472137
1340 | 80.89955139
1339 | 81.0413208
1338 | 81.2638855
1337 | 81.34317017
1336 | 81.59024811
1335 | 81.68947601
1334 | 81.92664337
1333 | 81.89149475
1332 | 82.14598083
1331 | 82.25572205
1330 | 82.49528503
1329 | 82.56302643
1328 | 82.71161652
1327 | 82.82750702
1326 | 83.07559204
1325 | 83.2389679
1324 | 83.23551941
1323 | 83.46711731
1322 | 83.49150085
1321 | 83.67499542
1320 | 83.81679535
1319 | 83.95595551
1318 | 84.05814362
1317 | 84.12778473
1316 | 84.32050323
1315 | 84.42180634
1314 | 84.51739502
1313 | 84.52836609
1312 | 84.68013763
1311 | 84.83172607
1310 | 84.97712708
1309 | 84.92166138
1308 | 85.02288055
1307 | 85.10194397
1306 | 85.13950348
1305 | 85.25511169
1304 | 85.29942322
1303 | 85.33851624
1302 | 85.35137939
1301 | 85.45604706
1300 | 85.45821381
1299 | 85.52214813
1298 | 85.53596497
1297 | 85.47077942
1296 | 85.5269165
1295 | 85.42560577
1294 | 85.42186737
1293 | 85.56776428
1292 | 85.51115417
1291 | 85.36293793
1290 | 85.36203766
1289 | 85.29056549
1288 | 85.36476898
1287 | 85.29187775
1286 | 85.24465942
1285 | 85.27101135
1284 | 85.05773926
1283 | 85.03515625
1282 | 84.87470245
1281 | 84.82498932
1280 | 84.78019714
1279 | 84.64547729
1278 | 84.48069763
1277 | 84.42778015
1276 | 84.25592804
1275 | 84.11798096
1274 | 83.98498535
1273 | 83.81586456
1272 | 83.72801208
1271 | 83.67565918
1270 | 83.46812439
1269 | 83.322052
1268 | 83.06185913
1267 | 83.01267242
1266 | 82.81640625
1265 | 82.66357422
1264 | 82.51242828
1263 | 82.31171417
1262 | 82.0681076
1261 | 81.97338867
1260 | 81.73736572
1259 | 81.53372192
1258 | 81.38328552
1257 | 81.30050659
1256 | 80.95143127
1255 | 80.81195831
1254 | 80.61029053
1253 | 80.48358917
1252 | 80.18074036
1251 | 80.04751587
1250 | 79.79644012
1249 | 79.71996307
1248 | 79.39544678
1247 | 79.20188141
1246 | 79.07685089
1245 | 78.90632629
1244 | 78.66803741
1243 | 78.46929169
1242 | 78.25480652
1241 | 78.09340668
1240 | 77.93003082
1239 | 77.63717651
1238 | 77.47181702
1237 | 77.31580353
1236 | 77.13850403
1235 | 76.92315674
1234 | 76.74989319
1233 | 76.51091003
1232 | 76.38349915
1231 | 76.27076721
1230 | 76.00668335
1229 | 75.90164185
1228 | 75.74450684
1227 | 75.59924316
1226 | 75.47266388
1225 | 75.33158875
1224 | 75.11597443
1223 | 75.01252747
1222 | 74.94657898
1221 | 74.78390503
1220 | 74.56330872
1219 | 74.54377747
1218 | 74.390625
1217 | 74.37143707
1216 | 74.17417908
1215 | 74.12905884
1214 | 74.03113556
1213 | 73.96040344
1212 | 73.89007568
1211 | 73.77849579
1210 | 73.71169281
1209 | 73.74260712
1208 | 73.59116364
1207 | 73.56217194
1206 | 73.49903107
1205 | 73.4940033
1204 | 73.46861267
1203 | 73.51956177
1202 | 73.39616394
1201 | 73.39529419
1200 | 73.4318924
1199 | 73.50474548
1198 | 73.42277527
1197 | 73.38469696
1196 | 73.44155884
1195 | 73.49797821
1194 | 73.49681854
1193 | 73.60759735
1192 | 73.57576752
1191 | 73.71339417
1190 | 73.72054291
1189 | 73.74316406
1188 | 73.86817932
1187 | 74.02545166
1186 | 74.17551422
1185 | 74.21468353
1184 | 74.41143036
1183 | 74.45939636
1182 | 74.57384491
1181 | 74.7744751
1180 | 74.91857147
1179 | 74.96694946
1178 | 75.15872192
1177 | 75.28859711
1176 | 75.46427917
1175 | 75.61270905
1174 | 75.82326508
1173 | 75.96891022
1172 | 76.19695282
1171 | 76.37469482
1170 | 76.64038086
1169 | 76.71363831
1168 | 76.96203613
1167 | 77.13069916
1166 | 77.29284668
1165 | 77.54032898
1164 | 77.84770203
1163 | 77.93387604
1162 | 78.12749481
1161 | 78.2602005
1160 | 78.55128479
1159 | 78.76424408
1158 | 79.05257416
1157 | 79.12004852
1156 | 79.48825836
1155 | 79.65685272
1154 | 79.8513031
1153 | 79.98294067
1152 | 80.31595612
1151 | 80.52102661
1150 | 80.73907471
1149 | 80.95219421
1148 | 81.07644653
1147 | 81.3346405
1146 | 81.53807068
1145 | 81.74945831
1144 | 81.99178314
1143 | 82.22397614
1142 | 82.36878204
1141 | 82.55742645
1140 | 82.71831512
1139 | 82.91995239
1138 | 83.05885315
1137 | 83.24517822
1136 | 83.37028503
1135 | 83.56077576
1134 | 83.72706604
1133 | 83.85993195
1132 | 83.99559784
1131 | 84.18214417
1130 | 84.24369812
1129 | 84.42162323
1128 | 84.4519043
1127 | 84.61115265
1126 | 84.71008301
1125 | 84.64635468
1124 | 84.85144043
1123 | 84.98123169
1122 | 84.9995575
1121 | 84.99785614
1120 | 85.06733704
1119 | 85.02451324
1118 | 85.0270462
1117 | 84.90480804
1116 | 84.97092438
1115 | 85.05964661
1114 | 85.01805878
1113 | 84.94108582
1112 | 84.74047852
1111 | 84.70417023
1110 | 84.61228943
1109 | 84.52316284
1108 | 84.49062347
1107 | 84.31070709
1106 | 84.33553314
1105 | 84.0275116
1104 | 83.97749329
1103 | 83.82691193
1102 | 83.63752747
1101 | 83.50212097
1100 | 83.41474915
1099 | 83.16947174
1098 | 83.00338745
1097 | 82.81338501
1096 | 82.64887238
1095 | 82.41471863
1094 | 82.19565582
1093 | 81.96898651
1092 | 81.72608948
1091 | 81.6368103
1090 | 81.3211441
1089 | 81.10931396
1088 | 80.91051483
1087 | 80.75991821
1086 | 80.50643158
1085 | 80.27842712
1084 | 80.03557587
1083 | 79.84468079
1082 | 79.65457153
1081 | 79.48149872
1080 | 79.16125488
1079 | 79.04831696
1078 | 78.79515839
1077 | 78.53605652
1076 | 78.44498444
1075 | 78.17778015
1074 | 78.07060242
1073 | 77.79047394
1072 | 77.65568542
1071 | 77.46902466
1070 | 77.2258606
1069 | 77.08660126
1068 | 76.86313629
1067 | 76.72275543
1066 | 76.69155884
1065 | 76.4264679
1064 | 76.32646179
1063 | 76.1960144
1062 | 76.00759888
1061 | 76.00009155
1060 | 75.72681427
1059 | 75.71357727
1058 | 75.64691162
1057 | 75.53627014
1056 | 75.51628113
1055 | 75.44167328
1054 | 75.29624939
1053 | 75.30078125
1052 | 75.30639648
1051 | 75.20679474
1050 | 75.25127411
1049 | 75.27966309
1048 | 75.19358063
1047 | 75.21070099
1046 | 75.29077911
1045 | 75.31465149
1044 | 75.33991241
1043 | 75.34400177
1042 | 75.40985107
1041 | 75.51766968
1040 | 75.56472778
1039 | 75.69979858
1038 | 75.77476501
1037 | 75.93356323
1036 | 75.92852783
1035 | 76.09668732
1034 | 76.21299744
1033 | 76.3105545
1032 | 76.5380249
1031 | 76.66841888
1030 | 76.79431915
1029 | 76.93893433
1028 | 77.0619812
1027 | 77.28153229
1026 | 77.56575012
1025 | 77.81147003
1024 | 77.80923462
1023 | 78.12389374
1022 | 78.3451767
1021 | 78.54575348
1020 | 78.73484802
1019 | 79.01119232
1018 | 79.17312622
1017 | 79.35939789
1016 | 79.73835754
1015 | 79.84780884
1014 | 80.16252136
1013 | 80.39208221
1012 | 80.4970932
1011 | 80.84966278
1010 | 81.06890869
1009 | 81.25772858
1008 | 81.4937439
1007 | 81.7125473
1006 | 82.00622559
1005 | 82.23064423
1004 | 82.38556671
1003 | 82.54286957
1002 | 82.78743744
1001 | 82.97911072
1000 | 83.14814758
999 | 83.38526917
998 | 83.51023102
997 | 83.6912384
996 | 83.87071228
995 | 83.94487
994 | 84.12680054
993 | 84.29307556
992 | 84.38079071
991 | 84.58947754
990 | 84.46748352
989 | 84.68695831
988 | 84.72445679
987 | 84.8691864
986 | 84.99994659
985 | 84.90042877
984 | 84.99507141
983 | 85.0152359
982 | 84.88938904
981 | 85.00660706
980 | 85.00321198
979 | 84.96215057
978 | 84.82789612
977 | 84.86865234
976 | 84.95359802
975 | 84.8934021
974 | 84.82544708
973 | 84.66892242
972 | 84.61244965
971 | 84.54626465
970 | 84.45292664
969 | 84.27928162
968 | 84.17015076
967 | 84.15421295
966 | 84.09130859
965 | 83.96633911
964 | 83.87862396
963 | 83.68096924
962 | 83.54259491
961 | 83.38635254
960 | 83.29305267
959 | 83.17609406
958 | 82.99642181
957 | 82.8465271
956 | 82.69217682
955 | 82.62277985
954 | 82.56137085
953 | 82.41159058
952 | 82.30176544
951 | 82.16268158
950 | 82.05590057
949 | 81.91085815
948 | 81.90693665
947 | 81.74187469
946 | 81.65139771
945 | 81.64285278
944 | 81.56619263
943 | 81.48527527
942 | 81.38198853
941 | 81.33477783
940 | 81.23078156
939 | 81.27064514
938 | 81.23256683
937 | 81.12573242
936 | 81.21035004
935 | 81.23095703
934 | 81.29268646
933 | 81.14131927
932 | 81.22460175
931 | 81.17555237
930 | 81.25993347
929 | 81.34768677
928 | 81.34680176
927 | 81.39873505
926 | 81.38004303
925 | 81.55979156
924 | 81.5482254
923 | 81.64922333
922 | 81.79421234
921 | 81.83581543
920 | 81.96238708
919 | 81.99917603
918 | 82.18790436
917 | 82.24916077
916 | 82.43322754
915 | 82.5004425
914 | 82.67463684
913 | 82.87718964
912 | 82.9100647
911 | 83.06230164
910 | 83.12306213
909 | 83.37425995
908 | 83.42472076
907 | 83.59120178
906 | 83.68441772
905 | 83.79918671
904 | 83.94487762
903 | 84.09857941
902 | 84.17298889
901 | 84.35574341
900 | 84.47363281
899 | 84.48616028
898 | 84.64509583
897 | 84.70517731
896 | 84.73899841
895 | 84.87451172
894 | 85.01390839
893 | 85.0639267
892 | 85.12747192
891 | 85.13729858
890 | 85.20639801
889 | 85.24123383
888 | 85.21330261
887 | 85.26329041
886 | 85.21931458
885 | 85.35646057
884 | 85.24498749
883 | 85.29370117
882 | 85.29573059
881 | 85.12810516
880 | 85.15002441
879 | 85.22503662
878 | 85.07548523
877 | 84.95948029
876 | 85.01754761
875 | 84.87242126
874 | 84.86792755
873 | 84.63173676
872 | 84.64067078
871 | 84.55042267
870 | 84.38007355
869 | 84.42137909
868 | 84.23452759
867 | 84.11571503
866 | 84.09320831
865 | 83.98753357
864 | 83.95566559
863 | 83.84008789
862 | 83.71976471
861 | 83.68859863
860 | 83.53621674
859 | 83.45841217
858 | 83.37171173
857 | 83.30942535
856 | 83.18582153
855 | 83.17268372
854 | 83.10971069
853 | 82.96350098
852 | 82.99139404
851 | 82.92691803
850 | 82.95320129
849 | 82.95381927
848 | 82.92469025
847 | 82.81400299
846 | 82.86238098
845 | 82.87271118
844 | 82.78823853
843 | 82.81671906
842 | 82.8379364
841 | 82.84564972
840 | 83.00817108
839 | 82.90422821
838 | 82.87445068
837 | 83.05709839
836 | 83.06686401
835 | 83.09605408
834 | 83.22980499
833 | 83.23934174
832 | 83.27435303
831 | 83.41703796
830 | 83.56548309
829 | 83.57926178
828 | 83.6583786
827 | 83.84434509
826 | 83.97688293
825 | 83.99446869
824 | 84.1426239
823 | 84.25999451
822 | 84.28288269
821 | 84.53419495
820 | 84.58933258
819 | 84.73194885
818 | 84.79693604
817 | 84.9715271
816 | 85.00186157
815 | 85.09988403
814 | 85.20877838
813 | 85.38301086
812 | 85.4678421
811 | 85.53455353
810 | 85.70979309
809 | 85.75801086
808 | 85.8463974
807 | 86.00073242
806 | 85.99786377
805 | 86.12955475
804 | 86.21413422
803 | 86.22396851
802 | 86.40789032
801 | 86.46547699
800 | 86.55564117
799 | 87.31223297
798 | 87.31385803
797 | 87.45609283
796 | 87.43238068
795 | 87.54956818
794 | 87.54795837
793 | 87.67892456
792 | 87.59190369
791 | 87.69361115
790 | 87.72063446
789 | 87.79265594
788 | 87.73273468
787 | 87.71195221
786 | 87.8013382
785 | 87.74333954
784 | 87.75917053
783 | 87.70931244
782 | 87.75813293
781 | 87.8181076
780 | 87.80252838
779 | 87.74851227
778 | 87.70807648
777 | 87.74485779
776 | 87.74217987
775 | 87.69417572
774 | 87.6304245
773 | 87.61167145
772 | 87.62047577
771 | 87.62460327
770 | 87.59771729
769 | 87.52042389
768 | 87.52614594
767 | 87.47473145
766 | 87.43170166
765 | 87.4067688
764 | 87.36832428
763 | 87.36492157
762 | 87.29516602
761 | 87.26225281
760 | 87.24597931
759 | 87.2172699
758 | 87.17546844
757 | 87.11799622
756 | 87.13442993
755 | 87.1047287
754 | 87.04811859
753 | 87.02718353
752 | 87.00957489
751 | 87.04942322
750 | 86.9373703
749 | 86.98690033
748 | 86.97181702
747 | 86.95024872
746 | 86.93349457
745 | 86.97135162
744 | 86.98472595
743 | 87.04225922
742 | 87.03985596
741 | 87.07014465
740 | 87.07816315
739 | 87.09542084
738 | 87.1516571
737 | 87.21686554
736 | 87.26998901
735 | 87.33828735
734 | 87.36921692
733 | 87.43447113
732 | 87.47203827
731 | 87.59146118
730 | 87.63751221
729 | 87.72547913
728 | 87.80582428
727 | 87.87929535
726 | 88.00019836
725 | 88.00540161
724 | 88.15480042
723 | 88.19875336
722 | 88.26508331
721 | 88.40621185
720 | 88.43265533
719 | 88.52288818
718 | 88.56298065
717 | 88.59909821
716 | 88.64835358
715 | 88.74728394
714 | 88.74167633
713 | 88.79865265
712 | 88.84444427
711 | 88.84191132
710 | 88.86839294
709 | 88.90068054
708 | 88.85947418
707 | 88.8631134
706 | 88.8792038
705 | 88.88187408
704 | 88.84723663
703 | 88.82022095
702 | 88.80065918
701 | 88.76309967
700 | 88.71121216
699 | 88.67682648
698 | 88.65907288
697 | 88.57350159
696 | 88.59713745
695 | 88.54807281
694 | 88.53256226
693 | 88.51279449
692 | 88.47609711
691 | 88.44996643
690 | 88.40125275
689 | 88.41950989
688 | 88.4407959
687 | 88.49254608
686 | 88.46846008
685 | 88.48036194
684 | 88.52494812
683 | 88.58045959
682 | 88.58069611
681 | 88.65039063
680 | 88.6945343
679 | 88.77584076
678 | 88.81640625
677 | 88.88074493
676 | 88.97360229
675 | 89.01951599
674 | 89.0949707
673 | 89.13801575
672 | 89.20801544
671 | 89.29258728
670 | 89.33260345
669 | 89.36954498
668 | 89.42447662
667 | 89.48825836
666 | 89.52912903
665 | 89.54119873
664 | 89.58043671
663 | 89.5848999
662 | 89.61959839
661 | 89.61832428
660 | 89.57106781
659 | 89.58441925
658 | 89.55863953
657 | 89.56066132
656 | 89.50785828
655 | 89.45811462
654 | 89.43875885
653 | 89.38115692
652 | 89.3639679
651 | 89.35149384
650 | 89.2861557
649 | 89.25966644
648 | 89.22530365
647 | 89.21825409
646 | 89.18743134
645 | 89.17627716
644 | 89.1909256
643 | 89.15895081
642 | 89.16213226
641 | 89.16488647
640 | 89.19646454
639 | 89.17662811
638 | 89.17951202
637 | 89.17166901
636 | 89.17891693
635 | 89.21392822
634 | 89.23324585
633 | 89.20870972
632 | 89.19754791
631 | 89.1646347
630 | 89.13150787
629 | 89.08275604
628 | 89.05049896
627 | 88.97441864
626 | 88.88859558
625 | 88.79878998
624 | 88.69033813
623 | 88.56954193
622 | 88.44802094
621 | 88.31446075
620 | 88.19285583
619 | 88.03336334
618 | 87.9271698
617 | 87.77568054
616 | 87.63928223
615 | 87.55685425
614 | 87.42688751
613 | 87.31039429
612 | 87.27028656
611 | 87.18721008
610 | 87.17756653
609 | 87.17066193
608 | 87.18050385
607 | 87.23445892
606 | 87.32751465
605 | 87.41676331
604 | 87.54331207
603 | 87.71179199
602 | 87.86660767
601 | 88.06096649
600 | 88.27190399
599 | 88.47476959
598 | 88.69818878
597 | 88.85246277
596 | 89.03928375
595 | 89.28440857
594 | 89.40894318
593 | 89.54027557
592 | 89.64816284
591 | 89.72169495
590 | 89.72019958
589 | 89.72710419
588 | 89.67256165
587 | 89.57515717
586 | 89.42635345
585 | 89.24428558
584 | 89.05701447
583 | 88.82033539
582 | 88.56665039
581 | 88.31885529
580 | 88.10590363
579 | 87.83851624
578 | 87.58789063
577 | 87.38631439
576 | 87.19900513
575 | 87.06298828
574 | 86.99976349
573 | 86.96260071
572 | 86.96187592
571 | 87.08573151
570 | 87.19731903
569 | 87.3973465
568 | 87.64919281
567 | 87.8817749
566 | 88.20960236
565 | 88.55115509
564 | 88.89313507
563 | 89.23259735
562 | 89.52339172
561 | 89.84947205
560 | 90.10460663
559 | 90.2615509
558 | 90.42985535
557 | 90.46894073
556 | 90.39057159
555 | 90.30419159
554 | 90.00275421
553 | 89.7121582
552 | 89.34671021
551 | 88.88270569
550 | 88.39017487
549 | 87.88665009
548 | 87.34881592
547 | 86.78465271
546 | 86.32189178
545 | 85.87268829
544 | 85.50408173
543 | 85.1636734
542 | 84.98023224
541 | 84.8644104
540 | 84.87036896
539 | 85.01036835
538 | 85.19099426
537 | 85.53971863
536 | 85.98093414
535 | 86.45084381
534 | 87.01163483
533 | 87.61174774
532 | 88.20162201
531 | 88.81529999
530 | 89.35902405
529 | 89.75978088
528 | 90.07078552
527 | 90.30226135
526 | 90.29947662
525 | 90.17621613
524 | 89.88157654
523 | 89.39642334
522 | 88.80147552
521 | 88.08766937
520 | 87.31702423
519 | 86.4899826
518 | 85.65377808
517 | 84.83865356
516 | 84.1365509
515 | 83.45149994
514 | 82.96227264
513 | 82.64096069
512 | 82.45542145
511 | 82.44011688
510 | 82.59590912
509 | 82.9475174
508 | 83.44332886
507 | 84.04893494
506 | 84.80751038
505 | 85.63454437
504 | 86.51120758
503 | 87.37075043
502 | 88.2019043
501 | 88.94665527
500 | 89.50950623
499 | 89.86655426
498 | 90.0868988
497 | 90.04953766
496 | 89.79849243
495 | 89.37644958
494 | 88.80670166
493 | 88.13899994
492 | 87.35622406
491 | 86.56105042
490 | 85.82402802
489 | 85.09335327
488 | 84.52373505
487 | 84.05601501
486 | 83.78784943
485 | 83.633461
484 | 83.64741516
483 | 83.82447052
482 | 84.13300323
481 | 84.59226227
480 | 85.15142059
479 | 85.72524261
478 | 86.3781662
477 | 86.98571014
476 | 87.57561493
475 | 88.09728241
474 | 88.53463745
473 | 88.91158295
472 | 89.15795898
471 | 89.34610748
470 | 89.39147949
469 | 89.45141602
468 | 89.43840027
467 | 89.38729858
466 | 89.35868073
465 | 89.27667999
464 | 89.24286652
463 | 89.23680878
462 | 89.19712067
461 | 89.18712616
460 | 89.19150543
459 | 89.16611481
458 | 89.13049316
457 | 89.14744568
456 | 89.0897522
455 | 89.01744843
454 | 88.9489975
453 | 88.86011505
452 | 88.76049805
451 | 88.69611359
450 | 88.56728363
449 | 88.421875
448 | 88.3351593
447 | 88.13865662
446 | 87.93453217
445 | 87.70303345
444 | 87.48325348
443 | 87.19252777
442 | 86.81183624
441 | 86.38778687
440 | 85.93679047
439 | 85.4340744
438 | 84.91661835
437 | 84.4037323
436 | 83.88348389
435 | 83.44269562
434 | 83.10726929
433 | 82.93471527
432 | 82.89466858
431 | 83.04924774
430 | 83.35843658
429 | 83.79704285
428 | 84.27207184
427 | 84.69065857
426 | 84.99451447
425 | 84.9677887
424 | 84.64280701
423 | 83.97280121
422 | 83.05523682
421 | 82.12277222
420 | 81.21186066
419 | 80.58666229
418 | 80.30840302
417 | 80.40925598
416 | 80.7010498
415 | 80.97148895
414 | 80.9805069
413 | 80.38777924
412 | 79.26675415
411 | 77.76869202
410 | 76.0655365
409 | 74.63391113
408 | 73.49530792
407 | 72.59318542
406 | 71.59365845
405 | 70.25076294
404 | 68.21820831
403 | 65.07407379
402 | 60.40298462
401 | 53.59861755
400 | 43.36186981
399 | 29.3812809
398 | 15.48981476
397 | 5.731854439
396 | 1.53357482
395 | 0.3670107722
394 | 0.09392242134
393 | 0.02699575014
392 | 0.008473619819
391 | 0.003053418128
390 | 0.001228576177
389 | 0.000602909422
388 | 0.0003494680277
387 | 0.000263823662
386 | 0.0002156896953
385 | 0.0002033557103
384 | 0.0002076978271
383 | 0.000190391962
382 | 0.0002067607275
381 | 0.0001958687499
380 | 0.0001979725785
379 | 0.0002102072176
378 | 0.0002165911137
377 | 0.0002026643488
376 | 0.0002159001888
375 | 0.000220716538
374 | 0.0002260367619
373 | 0.0002272236743
372 | 0.0002334557212
371 | 0.000205887729
370 | 0.0002316198079
369 | 0.0002299555927
368 | 0.0002515717933
367 | 0.0002251780679
366 | 0.0002460098476
365 | 0.0002419285738
364 | 0.000248051685
363 | 0.000246439653
362 | 0.000258165499
361 | 0.0002695641888
360 | 0.0002703619539
359 | 0.0002884246933
358 | 0.0002664244093
357 | 0.0002898903622
356 | 0.000289988413
355 | 0.0002880758257
354 | 0.0003132442653
353 | 0.0003010895452
352 | 0.000327667105
351 | 0.0003336873197
350 | 0.0003400385322
349 | 0.0001514226897
348 | 0.0002982814331
347 | 0.0002891898621
346 | 0.0003302287078
345 | 0.0003170783748
344 | 0.000304901012
343 | 0.0003239453072
342 | 0.0003692327591
341 | 0.0003491243115
340 | 0.0003503432381
339 | 0.0003479533189
338 | 0.0003657392517
337 | 0.0003679664223
336 | 0.0003656075569
335 | 0.0003945197095
334 | 0.0003679202928
333 | 0.0003981605114
332 | 0.0004174781789
331 | 0.000400566787
330 | 0.0004297959676
329 | 0.0004419452453
328 | 0.0004105322587
327 | 0.000421380304
326 | 0.0003946421202
325 | 0.0004419520264
324 | 0.000397823489
323 | 0.0004258517583
322 | 0.0004120668164
321 | 0.00040065957
320 | 0.000416598632
319 | 0.0004120504018
318 | 0.0003866250627
317 | 0.00039927123
316 | 0.0003647203266
315 | 0.0003494269913
314 | 0.0003559799225
313 | 0.0003531216644
312 | 0.0003340073454
311 | 0.0003233376774
310 | 0.000305018184
309 | 0.0003204882378
308 | 0.0003079839516
307 | 0.0003068462538
306 | 0.0002745467064
305 | 0.000278488209
304 | 0.000285960763
303 | 0.0002757828915
302 | 0.0002492589119
301 | 0.0002637294238
300 | 0.0002558368433
299 | 0.0002398297511
298 | 0.0002449535532
297 | 0.0002455260546
296 | 0.0002614609839
295 | 0.0002359944629
294 | 0.0002571753575
293 | 0.0002409449953
292 | 0.0002454601636
291 | 0.0002475223446
290 | 0.0002567111515
289 | 0.0002643709304
288 | 0.0002423340193
287 | 0.0002542164875
286 | 0.000255414343
285 | 0.0002632820979
284 | 0.000249017321
283 | 0.0002683092316
282 | 0.0002886634902
281 | 0.0002649700618
280 | 0.0002842889808
279 | 0.0002930196351
278 | 0.0002967143082
277 | 0.0003057384456
276 | 0.0003152977442
275 | 0.0003053909168
274 | 0.000329972012
273 | 0.0003191098222
272 | 0.0003412933729
271 | 0.0003283690021
270 | 0.0003579823242
269 | 0.0003672619059
268 | 0.0003737032821
267 | 0.0003905328049
266 | 0.000406890118
265 | 0.0003889337531
264 | 0.00041649997
263 | 0.0004364219785
262 | 0.0004443535581
261 | 0.0004588328593
260 | 0.0004628613533
259 | 0.0004925676621
258 | 0.0005041101249
257 | 0.0005130330101
256 | 0.0005290085683
255 | 0.0005449966411
254 | 0.0005594746326
253 | 0.0005829518777
252 | 0.0006004073657
251 | 0.0006213047309
250 | 0.0006506704958
249 | 0.000640051323
248 | 0.0006668819115
247 | 0.0006953111733
246 | 0.0007163573173
245 | 0.0007317443378
244 | 0.0007596697542
243 | 0.0008070726763
242 | 0.0007968205609
241 | 0.000824175484
240 | 0.0008619002765
239 | 0.0008692487609
238 | 0.0009246755508
237 | 0.0009370958433
236 | 0.0009595642914
235 | 0.0009878752753
234 | 0.001020286116
233 | 0.001072690939
232 | 0.001096476801
231 | 0.001126068179
230 | 0.001165802707
229 | 0.001202852116
228 | 0.001225184416
227 | 0.001287805731
226 | 0.001340098097
225 | 0.001353351865
224 | 0.00143679895
223 | 0.001499031438
222 | 0.001571339089
221 | 0.001639906084
220 | 0.00166614051
219 | 0.001718166866
218 | 0.001804776723
217 | 0.001881386037
216 | 0.001970040146
215 | 0.002045475179
214 | 0.002087826375
213 | 0.002184039447
212 | 0.002255156171
211 | 0.002309140516
210 | 0.002398594981
209 | 0.002444487764
208 | 0.002550367732
207 | 0.002654192969
206 | 0.002780693816
205 | 0.00285491976
204 | 0.002923063701
203 | 0.002974113449
202 | 0.003021241399
201 | 0.003136578482
200 | 0.00317413942